## 2018_PED_ProspectingSamples_w_a
Sample | Sample Type | Lithology1 | Alteration Min1 | Alt_Min1_Intensity | Alt_Min1_Style | Mineral1 | Min1_percent | Min1_Style | Comments | Easting | Northing | au_ppm FA | mo_ppm | cu_ppm | pb_ppm | zn_ppm | ag_ppm | ni_ppm | co_ppm | mn_ppm | fe_pct | as_ppm | au_ppb | th_ppm | sr_ppm | cd_ppm | sb_ppm | bi_ppm | v_ppm | ca_pct | p_pct | la_ppm | cr_ppm | mg_pct | ba_ppm | ti_pct | b_ppm | al_pct | na_pct | k_pct | w_ppm | hg_ppm | sc_ppm | tl_ppm | s_pct | ga_ppm | se_ppm | te_ppm | sample_type
1664976 | Subcrop | qz_vein_hydrothermal | quartz | Moderate 10-50% | Vein |  |  |  | banded grey sugary quartz veins + veinlets in quartz eye porphyry. traces sulfides in vein. igneous biotite in host rock is fresh unaltered at vein margin. | 625952 | 6981357 | 0.0025 | 0.8 | 21.2 | 12.1 | 16 | 0.05 | 1.8 | 1.6 | 194 | 1.02 | 1.5 | 0.5 | 6.9 | 6 | 0.05 | 0.05 | 0.2 | 13 | 0.08 | 0.028 | 6 | 4 | 0.15 | 80 | 0.03 | 10 | 0.39 | 0.049 | 0.2 | 0.7 | 0.005 | 1.6 | 0.05 | 0.025 | 2 | 0.25 | 0.1 | Rock
1664977 | Float | g_bt_qz_fspar_gneiss | quartz | Moderate 10-50% | Veins | Moly | TR | Patchy | traces moly in cm quartz vein cutting biotite quartz fspar gneiss schist. Float boulder 1 metre | 625927 | 6981185 | 0.0025 | 452.4 | 34.1 | 8.1 | 12 | 0.2 | 1.6 | 1.5 | 110 | 2.73 | 1.6 | 0.25 | 7.3 | 22 | 0.3 | 0.05 | 7.1 | 19 | 0.1 | 0.036 | 16 | 3 | 0.15 | 178 | 0.098 | 10 | 0.4 | 0.069 | 0.21 | 3.2 | 0.005 | 1.4 | 0.05 | 0.34 | 3 | 0.7 | 0.1 | Rock
1664978 | Subcrop |  | magnetite | Weak 1-10% | veinlets |  |  |  | magnetite veinlets + fine dissem magnetite in kyanite hornblende megacrystic rick +/- garnet. 1 metre float boulder | 626053 | 6981080 | 0.0025 | 0.5 | 0.6 | 1.7 | 85 | 0.05 | 8.9 | 21.3 | 1179 | 4.24 | 0.6 | 0.6 | 0.2 | 19 | 0.05 | 0.05 | 0.05 | 110 | 0.51 | 0.123 | 2 | 15 | 1.42 | 36 | 0.142 | 10 | 2.22 | 0.07 | 0.1 | 0.05 | 0.005 | 13.8 | 0.05 | 0.025 | 9 | 0.25 | 0.1 | Rock
1664979 | Subcrop | g_qz_fspar_gneiss | sericite | Moderate 10-50% | Disseminated | quartz | 0.5-1 | Veinlet | common quartz veinlets in sericite altered gneiss bleached, limonite stained fractures | 626133 | 6981797 | 0.0025 | 33.4 | 16.1 | 62.8 | 30 | 0.4 | 0.8 | 0.5 | 61 | 0.67 | 0.6 | 0.7 | 5.8 | 10 | 0.05 | 0.4 | 131.1 | 2 | 0.02 | 0.01 | 18 | 3 | 0.04 | 39 | 0.003 | 10 | 0.31 | 0.062 | 0.15 | 6.9 | 0.005 | 0.3 | 0.05 | 0.025 | 1 | 0.25 | 0.1 | Rock
1664979 | Subcrop | g_qz_fspar_gneiss | sericite | Moderate 10-50% | Disseminated | quartz | 0.5-1 | Veinlet | common quartz veinlets in sericite altered gneiss bleached, limonite stained fractures | 626133 | 6981797 |  | 33.4 | 15.3 | 60.5 | 27 | 0.4 | 0.9 | 0.5 | 57 | 0.65 | 0.5 | 0.25 | 5.7 | 9 | 0.05 | 0.4 | 127.1 | 2 | 0.02 | 0.01 | 18 | 2 | 0.04 | 37 | 0.003 | 10 | 0.3 | 0.057 | 0.14 | 6.5 | 0.005 | 0.3 | 0.05 | 0.025 | 0.5 | 0.25 | 0.1 | REP
1664979 | Subcrop | g_qz_fspar_gneiss | sericite | Moderate 10-50% | Disseminated | quartz | 0.5-1 | Veinlet | common quartz veinlets in sericite altered gneiss bleached, limonite stained fractures | 626133 | 6981797 | 0.0025 | 35 | 15.3 | 63.4 | 27 | 0.4 | 0.9 | 0.5 | 58 | 0.67 | 0.25 | 0.25 | 6.1 | 9 | 0.05 | 0.4 | 135.4 | 2 | 0.02 | 0.009 | 18 | 2 | 0.04 | 37 | 0.003 | 10 | 0.31 | 0.06 | 0.15 | 6.7 | 0.005 | 0.3 | 0.05 | 0.025 | 1 | 0.25 | 0.1 | DUP