## XRF_BZA_Probe
Sample ID | Line | Distance | P | S | Cl | K | Ca | Ti | V | Cr | Mn | Fe | Co | Ni | Cu | Zn | As | Se | Rb | Sr | Y | Zr | Nb | Mo | Ag | Cd | Sn | Sb | W | Au | Hg | Pb | Bi | Th | U
1628752 | BZA18GTP-001 | 0 | -1 | -1 | -1 | 32609 | -1 | 1508 | 207 | 52 | 170 | 10374 | -1 | -1 | -1 | 68 | -1 | -1 | 134 | 16.3 | 29 | 146 | 17.6 | -1 | -1 | -1 | -1 | -1 | -1 | -1 | -1 | 28 | -1 | 51 | -1
1628753 | BZA18GTP-001 | 5 | -1 | -1 | -1 | 22227 | 1019 | 1697 | 126 | 64 | 174 | 12668 | -1 | 25 | -1 | 58 | 9.5 | -1 | 99 | 71 | 31 | 187 | 15.3 | -1 | -1 | -1 | -1 | -1 | -1 | -1 | -1 | 25 | -1 | 63 | -1
1628754 | BZA18GTP-001 | 10 | -1 | -1 | -1 | 25851 | -1 | 1092 | 111 | 44 | 77 | 9812 | -1 | -1 | -1 | 55 | -1 | -1 | 112 | 30.6 | 30 | 154 | 13 | -1 | -1 | -1 | -1 | -1 | -1 | -1 | -1 | 19 | -1 | 48 | -1
1628755 | BZA18GTP-001 | 15 | -1 | -1 | -1 | 23771 | -1 | 1480 | 173 | 51 | 109 | 10123 | -1 | -1 | -1 | 43 | -1 | -1 | 102 | 61 | 39 | 179 | 17.8 | -1 | -1 | -1 | -1 | -1 | -1 | -1 | -1 | 19 | -1 | 107 | -1
1628756 | BZA18GTP-001 | 20 | -1 | 829 | -1 | 27124 | -1 | 23626 | 121 | 68 | 116 | 9586 | -1 | -1 | -1 | 97 | 14 | -1 | 132 | 40 | 36 | 195 | 15.4 | -1 | -1 | -1 | -1 | -1 | -1 | -1 | -1 | 24 | -1 | 63 | -1
1628757 | BZA18GTP-001 | 25 | -1 | -1 | -1 | 28891 | 1704 | 1452 | 168 | 45 | 133 | 8897 | -1 | -1 | -1 | 62 | 10 | -1 | 118 | 101 | 27 | 178 | 16.1 | -1 | -1 | -1 | -1 | -1 | -1 | -1 | -1 | 25 | -1 | 59 | -1
1628758 | BZA18GTP-001 | 30 | -1 | -1 | -1 | 34132 | -1 | 1204 | 138 | 52 | 151 | 8823 | -1 | -1 | 11 | 49 | 11.3 | -1 | 142 | 46 | 28 | 184 | 16.2 | -1 | -1 | -1 | -1 | -1 | -1 | -1 | -1 | 22 | -1 | 63 | -1
1628759 | BZA18GTP-001 | 35 | -1 | -1 | -1 | 35361 | -1 | 1594 | 166 | 59 | 176 | 12029 | -1 | -1 | -1 | 62 | 36 | -1 | 159 | 45 | 34 | 237 | 20.6 | -1 | -1 | -1 | -1 | -1 | -1 | -1 | -1 | 30 | -1 | -1 | -1
1628760 | BZA18GTP-001 | 40 | -1 | -1 | -1 | 27747 | -1 | 1188 | 126 | 45 | 150 | 9385 | -1 | -1 | -1 | 50 | 23 | -1 | 139 | 40 | 27 | 148 | 13.2 | -1 | -1 | -1 | -1 | -1 | -1 | -1 | -1 | 15 | -1 | 54 | -1
1628761 | BZA18GTP-001 | 45 | -1 | -1 | -1 | 31040 | -1 | 1286 | 141 | 52 | 154 | 10290 | -1 | -1 | -1 | 58 | 30 | -1 | 157 | 46 | 26 | 169 | 13 | -1 | -1 | -1 | -1 | -1 | -1 | -1 | -1 | 21 | -1 | 58 | -1
1628762 | BZA18GTP-001 | 50 | -1 | -1 | -1 | 30749 | -1 | 1103 | 122 | 45 | 131 | 9100 | -1 | -1 | -1 | 47 | 19 | -1 | 138 | 42 | 23 | 183 | 17.6 | -1 | -1 | -1 | -1 | -1 | -1 | -1 | -1 | 21 | -1 | -1 | -1
1628763 | BZA18GTP-001 | 55 | -1 | -1 | -1 | 29892 | -1 | 1290 | 152 | 51 | 121 | 8756 | -1 | -1 | -1 | 42 | 190 | -1 | 138 | 29.5 | 31 | 157 | 13.4 | -1 | -1 | -1 | -1 | -1 | -1 | -1 | -1 | 16 | -1 | 70 | -1
1628764 | BZA18GTP-001 | 60 | -1 | -1 | -1 | 25465 | 228 | 1388 | 110 | 45 | 128 | 9379 | -1 | -1 | -1 | 43 | 29 | -1 | 115 | 36.6 | 25 | 198 | 14.5 | -1 | -1 | -1 | -1 | -1 | -1 | -1 | -1 | 16 | -1 | -1 | -1
1628765 | BZA18GTP-001 | 65 | -1 | -1 | -1 | 27193 | -1 | 1303 | 112 | 37 | 134 | 8719 | -1 | -1 | -1 | 36 | 30 | -1 | 129 | 30.2 | 26 | 188 | 15.1 | -1 | -1 | -1 | -1 | -1 | 30 | -1 | -1 | 16 | -1 | 38 | -1
1628766 | BZA18GTP-001 | 70 | -1 | -1 | -1 | 21629 | 914 | 1759 | 127 | 48 | 166 | 12082 | -1 | -1 | -1 | 49 | 111 | -1 | 117 | 61 | 25 | 201 | 15.5 | -1 | -1 | -1 | -1 | -1 | -1 | -1 | -1 | 16 | -1 | -1 | -1
1628767 | BZA18GTP-001 | 75 | -1 | -1 | -1 | 20243 | 445 | 1717 | 130 | 56 | 137 | 9874 | -1 | 24 | -1 | 47 | 50 | -1 | 101 | 34.5 | 23.1 | 181 | 15.9 | -1 | -1 | -1 | -1 | -1 | -1 | -1 | -1 | 17 | -1 | 37 | -1
1628768 | BZA18GTP-001 | 80 | -1 | -1 | -1 | 24271 | -1 | 1371 | 149 | 52 | 140 | 10440 | -1 | -1 | -1 | 66 | 40 | -1 | 125 | 40 | 30 | 201 | 15 | -1 | -1 | -1 | -1 | -1 | -1 | -1 | -1 | 23 | -1 | 78 | -1
1628769 | BZA18GTP-001 | 85 | -1 | -1 | -1 | 24804 | -1 | 1352 | 185 | 49 | 136 | 9569 | -1 | -1 | -1 | 75 | 62 | -1 | 128 | 20.4 | 24 | 192 | 12.6 | -1 | -1 | -1 | -1 | -1 | -1 | -1 | -1 | 36 | -1 | 41 | -1
1628770 | BZA18GTP-001 | 90 | -1 | -1 | -1 | 21644 | -1 | 1525 | 150 | 43 | 104 | 7784 | -1 | -1 | -1 | 60 | 115 | -1 | 94.3 | 23.2 | 30 | 219 | 15.4 | -1 | -1 | -1 | -1 | -1 | -1 | -1 | -1 | 18 | -1 | 74 | -1
1628771 | BZA18GTP-001 | 95 | -1 | -1 | -1 | 32163 | -1 | 1286 | 151 | 44 | 119 | 11160 | -1 | -1 | 13 | 62 | 86 | -1 | 140 | 22 | 28 | 177 | 14.6 | -1 | -1 | -1 | -1 | -1 | -1 | -1 | -1 | 31 | -1 | 50 | -1
1628772 | BZA18GTP-001 | 100 | -1 | -1 | -1 | 22619 | 1008 | 1540 | 112 | 49 | 150 | 11167 | -1 | -1 | -1 | 46 | 42 | -1 | 103 | 76 | 25 | 188 | 14.1 | -1 | -1 | -1 | -1 | -1 | -1 | -1 | -1 | 24 | -1 | -1 | -1
1628773 | BZA18GTP-001 | 105 | -1 | -1 | -1 | 23581 | -1 | 1081 | 116 | 38 | 123 | 9477 | -1 | -1 | -1 | 48 | 41 | -1 | 123 | 35.7 | 24 | 157 | 14.7 | -1 | -1 | -1 | -1 | -1 | -1 | -1 | -1 | 14 | -1 | -1 | -1
1628774 | BZA18GTP-001 | 110 | -1 | -1 | -1 | 26837 | -1 | 1282 | 143 | 53 | 180 | 11833 | -1 | -1 | -1 | 66 | 60 | -1 | 135 | 42 | 30 | 209 | 17.6 | -1 | -1 | -1 | -1 | -1 | -1 | -1 | -1 | 26 | -1 | 60 | -1
1628775 | BZA18GTP-001 | 115 | -1 | -1 | -1 | 26949 | -1 | 1189 | 142 | 39 | 160 | 11182 | -1 | -1 | -1 | 65 | 30 | -1 | 125 | 34.9 | 30 | 204 | 14.6 | -1 | -1 | -1 | -1 | -1 | -1 | -1 | -1 | 18 | -1 | 64 | -1
1628777 | BZA18GTP-001 | 120 | -1 | -1 | -1 | 29148 | 318 | 1604 | 138 | 56 | 148 | 11379 | -1 | -1 | -1 | 52 | 83 | -1 | 126 | 53 | 29 | 202 | 14 | -1 | -1 | -1 | -1 | -1 | -1 | -1 | -1 | 26 | -1 | 56 | -1
1628778 | BZA18GTP-001 | 125 | -1 | -1 | -1 | 31366 | -1 | 1585 | 137 | 38 | 135 | 11287 | -1 | -1 | -1 | 53 | 87 | -1 | 122 | 38 | 31 | 214 | 13.9 | -1 | -1 | -1 | -1 | -1 | -1 | -1 | -1 | 18 | -1 | 44 | -1
1628779 | BZA18GTP-001 | 130 | -1 | -1 | -1 | 31072 | -1 | 1415 | 128 | 44 | 157 | 10239 | -1 | -1 | -1 | 50 | 46 | -1 | 130 | 33.6 | 33 | 212 | 18.7 | -1 | -1 | -1 | -1 | -1 | -1 | -1 | -1 | 24 | -1 | 52 | -1
1628780 | BZA18GTP-001 | 135 | -1 | -1 | -1 | 28352 | -1 | 1707 | 127 | 51 | 171 | 12196 | -1 | -1 | -1 | 56 | 36 | -1 | 121 | 42 | 27 | 194 | 12.9 | -1 | -1 | -1 | -1 | -1 | -1 | -1 | -1 | 16 | -1 | 62 | -1
1628781 | BZA18GTP-001 | 140 | -1 | -1 | -1 | 40662 | -1 | 2084 | 172 | 38 | 292 | 15422 | -1 | -1 | -1 | 67 | 35 | -1 | 170 | 28.3 | 44 | 310 | 20.5 | -1 | -1 | -1 | -1 | -1 | -1 | -1 | -1 | 21 | -1 | 68 | -1
1628782 | BZA18GTP-001 | 145 | -1 | -1 | -1 | 26342 | -1 | 1469 | 120 | 48 | 171 | 10398 | -1 | -1 | -1 | 54 | 26 | -1 | 118 | 35.3 | 23.9 | 182 | 10.2 | -1 | -1 | -1 | -1 | -1 | -1 | -1 | -1 | 21 | -1 | -1 | -1
1628783 | BZA18GTP-001 | 150 | -1 | -1 | -1 | 26552 | 238 | 1386 | 125 | 45 | 133 | 9841 | -1 | -1 | -1 | 53 | 15 | -1 | 120 | 36.2 | 23 | 193 | 12.7 | -1 | -1 | -1 | -1 | -1 | -1 | -1 | -1 | 22 | -1 | 48 | -1
1628784 | BZA18GTP-001 | 155 | -1 | -1 | -1 | 31869 | -1 | 1483 | 170 | 50 | 131 | 9662 | -1 | -1 | -1 | 54 | 26 | -1 | 123 | 20.7 | 21 | 185 | 13.3 | -1 | -1 | -1 | -1 | -1 | -1 | -1 | -1 | 10 | -1 | 60 | -1
1628785 | BZA18GTP-001 | 160 | -1 | -1 | -1 | 30265 | -1 | 1566 | 165 | 45 | 162 | 11062 | -1 | -1 | -1 | 57 | 12 | -1 | 112 | 23.1 | 28 | 214 | 17.8 | -1 | -1 | -1 | -1 | -1 | -1 | -1 | -1 | 24 | -1 | 88 | -1
1628786 | BZA18GTP-001 | 165 | -1 | -1 | -1 | 23991 | -1 | 1193 | 147 | 36 | 169 | 12611 | -1 | -1 | -1 | 62 | 25 | -1 | 106 | 17 | 32 | 211 | 13.3 | -1 | -1 | -1 | -1 | -1 | -1 | -1 | -1 | 18 | -1 | 46 | -1
1628787 | BZA18GTP-001 | 170 | -1 | -1 | -1 | 26016 | -1 | 1619 | 154 | 50 | 162 | 12346 | -1 | 21 | -1 | 50 | 51 | -1 | 102 | 20.5 | 26 | 193 | 11.5 | -1 | -1 | -1 | -1 | -1 | -1 | -1 | -1 | 16 | -1 | 38 | -1
1628788 | BZA18GTP-001 | 175 | -1 | -1 | -1 | 27900 | -1 | 1476 | 138 | 39 | 169 | 12734 | -1 | -1 | -1 | 65 | 50 | -1 | 132 | 24.4 | 32 | 236 | 12.4 | -1 | -1 | -1 | -1 | -1 | -1 | -1 | -1 | 17 | -1 | 61 | 11
1628789 | BZA18GTP-001 | 180 | -1 | -1 | -1 | 27916 | -1 | 1354 | 119 | 41 | 160 | 10278 | -1 | -1 | -1 | 52 | 23 | -1 | 126 | 34.3 | 26 | 185 | 15.4 | -1 | -1 | -1 | -1 | -1 | -1 | -1 | -1 | 14 | -1 | 55 | -1
1628790 | BZA18GTP-001 | 185 | -1 | -1 | -1 | 26982 | -1 | 1424 | 121 | 40 | 154 | 11220 | -1 | -1 | -1 | 58 | 8.1 | -1 | 121 | 32.3 | 26 | 189 | 14 | -1 | -1 | -1 | -1 | -1 | -1 | -1 | -1 | 14 | -1 | -1 | -1
1628791 | BZA18GTP-001 | 190 | -1 | -1 | -1 | 26440 | -1 | 1529 | 124 | 43 | 219 | 12359 | -1 | -1 | 12 | 63 | 20 | -1 | 131 | 25.1 | 29 | 216 | 14.1 | -1 | -1 | -1 | -1 | -1 | -1 | -1 | -1 | 19 | -1 | 49 | -1
1628792 | BZA18GTP-001 | 195 | -1 | -1 | -1 | 29774 | -1 | 1385 | 143 | 47 | 176 | 11250 | -1 | -1 | -1 | 84 | 11.6 | -1 | 133 | 30.2 | 35 | 205 | 15.7 | -1 | -1 | 31 | -1 | -1 | -1 | -1 | -1 | 19 | -1 | 65 | -1
1628793 | BZA18GTP-001 | 200 | -1 | -1 | -1 | 33234 | -1 | 1492 | 186 | 55 | 128 | 9894 | -1 | -1 | 11 | 63 | 6 | -1 | 139 | 33.8 | 28 | 183 | 13.7 | -1 | -1 | -1 | -1 | -1 | -1 | -1 | -1 | 27 | -1 | 67 | -1
1628794 | BZA18GTP-001 | 205 | -1 | -1 | -1 | 23781 | 1752 | 1509 | 125 | 63 | 194 | 11059 | -1 | -1 | -1 | 47 | 8 | -1 | 113 | 80 | 25 | 187 | 13.3 | -1 | -1 | -1 | -1 | -1 | -1 | -1 | -1 | 23 | -1 | -1 | -1
1595502 | BZA18GTP-002 | 0 | -1 | -1 | -1 | 43859 | -1 | 537 |  | 91 | 230 | 13643 | -1 | -1 | -1 | 82 | -1 | -1 | 216 | 23.3 |  | 261 |  | -1 | -1 | -1 | -1 | -1 |  | -1 | -1 | 23.9
1595503 | BZA18GTP-002 | 5 | -1 | -1 | -1 | 35843 | -1 | 506 |  | 67 | 176 | 11952 | -1 | -1 | -1 | 74 | -1 | -1 | 181 | 16.5 |  | 223 |  | -1 | -1 | -1 | -1 | -1 |  | -1 | -1 | 34.4
1595504 | BZA18GTP-002 | 10 | -1 | -1 | -1 | 34164 | 615 | 1276 |  | 61 | 270 | 15554 | -1 | -1 | 8 | 74 | -1 | -1 | 162 | 31.6 |  | 224 |  | -1 | -1 | -1 | -1 | -1 |  | -1 | -1 | 40
1595505 | BZA18GTP-002 | 15 | -1 | -1 | -1 | 39163 | -1 | 353 |  | 59 | 190 | 9069 | -1 | -1 | 11 | 61 | -1 | -1 | 181 | 9.5 |  | 190 |  | -1 | -1 | -1 | -1 | -1 |  | -1 | 4.7 | 24.1
1595506 | BZA18GTP-002 | 20 | -1 | -1 | -1 | 41598 | -1 | 669 |  | 79 | 180 | 11190 | -1 | -1 | 19 | 51 | -1 | -1 | 216 | 11.3 |  | 189 |  | -1 | -1 | -1 | -1 | -1 |  | -1 | 5.5 | 31
1595507 | BZA18GTP-002 | 25 | -1 | -1 | -1 | 34677 | -1 | 601 |  | 43 | 230 | 9765 | -1 | -1 | 29 | 49 | -1 | -1 | 241 | 19.2 |  | 164 |  | -1 | -1 | -1 | -1 | -1 |  | -1 | 5.5 | 81
1595508 | BZA18GTP-002 | 30 | -1 | 977 | -1 | 34673 | 1754 | 952 |  | 66 | 205 | 13337 | -1 | 16 | 124 | 83 | 5.8 | -1 | 210 | 39.6 |  | 351 |  | -1 | -1 | -1 | -1 | -1 |  | -1 | -1 | 25.5
1595509 | BZA18GTP-002 | 35 | -1 | -1 | -1 | 37148 | -1 | 903 |  | 61 | 197 | 15546 | -1 | -1 | 21 | 78 | -1 | -1 | 205 | 16.5 |  | 328 |  | -1 | -1 | -1 | -1 | -1 |  | -1 | 6.1 | 24.4
1595510 | BZA18GTP-002 | 40 | -1 | -1 | -1 | 31287 | 433 | 1447 |  | 82 | 211 | 15812 | -1 | 26 | 10 | 93 | 8.6 | -1 | 154 | 45.2 |  | 312 |  | -1 | -1 | -1 | -1 | -1 |  | -1 | -1 | 31.5
1595511 | BZA18GTP-002 | 45 | -1 | -1 | -1 | 44085 | -1 | 1022 |  | 90 | 216 | 18276 | -1 | -1 | -1 | 108 | 14.9 | -1 | 204 | 18.2 |  | 291 |  | -1 | -1 | -1 | -1 | -1 |  | -1 | 4.9 | 35
1595512 | BZA18GTP-002 | 50 | -1 | -1 | -1 | 18946 | 1159 | 5608 |  | 115 | 428 | 36134 | -1 | 27 | 14 | 133 | 93 | -1 | 98.4 | 62.8 |  | 259 |  | -1 | -1 | -1 | -1 | -1 |  | -1 | -1 | 44
1595513 | BZA18GTP-002 | 55 | -1 | -1 | -1 | 21648 | 1025 | 2208 |  | 57 | 200 | 15251 | -1 | -1 | 9 | 91 | 129 | -1 | 120.7 | 69.9 |  | 306 |  | -1 | -1 | -1 | -1 | -1 |  | -1 | -1 | 48
1595514 | BZA18GTP-002 | 60 | -1 | -1 | -1 | 23639 | 578 | 2023 |  | 71 | 173 | 15714 | -1 | -1 | 9 | 76 | 107 | -1 | 118.7 | 51.9 |  | 257 |  | -1 | -1 | -1 | -1 | -1 |  | -1 | -1 | 28
1595515 | BZA18GTP-002 | 65 | -1 | -1 | -1 | 19193 | 1547 | 1769 |  | 56 | 150 | 13785 | -1 | 17 | 8 | 70 | 45 | -1 | 109.5 | 84 |  | 259 |  | 4.9 | -1 | -1 | -1 | -1 |  | -1 | -1 | 30.2
1595516 | BZA18GTP-002 | 70 | -1 | -1 | -1 | 22139 | 1400 | 1760 |  | 63 | 168 | 14867 | -1 | -1 | 8 | 66 | 73 | -1 | 117 | 79 |  | 296 |  | -1 | -1 | -1 | -1 | -1 |  | -1 | -1 | 28.5
1595517 | BZA18GTP-002 | 75 | -1 | -1 | -1 | 15801 | 1369 | 1999 |  | 64 | 152 | 15801 | -1 | -1 | -1 | 59 | 70 | -1 | 111.4 | 73 |  | 231 |  | 5.3 | -1 | -1 | -1 | -1 |  | -1 | -1 | 23
1595518 | BZA18GTP-002 | 80 | -1 | -1 | -1 | 19605 | 1733 | 1923 |  | 56 | 161 | 12732 | -1 | -1 | -1 | 53 | 116 | -1 | 102.7 | 79 |  | 243 |  | 4.6 | -1 | -1 | -1 | -1 |  | -1 | -1 | 26
1595519 | BZA18GTP-002 | 85 | -1 | -1 | -1 | 10846 | 1079 | 2130 |  | 63 | 213 | 13127 | -1 | 14 | -1 | 50 | 51 | -1 | 118 | 63.1 |  | 203 |  | -1 | -1 | -1 | -1 | -1 |  | -1 | -1 | 14
1595520 | BZA18GTP-002 | 90 | -1 | -1 | -1 | 19366 | 1717 | 2177 |  | 65 | 216 | 15725 | -1 | -1 | -1 | 54 | 95 | -1 | 105.9 | 76.2 |  | 281 |  | -1 | -1 | -1 | -1 | -1 |  | -1 | -1 | 22.1
1595521 | BZA18GTP-002 | 95 | -1 | -1 | -1 | 16132 | 812 | 2988 |  | 93 | 341 | 21004 | -1 | -1 | 8 | 63 | 97 | -1 | 98.6 | 79 |  | 223 |  | -1 | -1 | -1 | -1 | -1 |  | -1 | -1 | 26.3
1595522 | BZA18GTP-002 | 100 | -1 | -1 | -1 | 13760 | 1346 | 3528 |  | 80 | 308 | 18424 | -1 | -1 | 7 | 56 | 94 | -1 | 96.7 | 80.2 |  | 240 |  | 4.6 | -1 | -1 | -1 | -1 |  | -1 | -1 | 23.4
1595523 | BZA18GTP-002 | 105 | -1 | -1 | -1 | 10903 | 1210 | 2637 |  | 66 | 207 | 18323 | -1 | -1 | -1 | 55 | 68 | -1 | 90.8 | 82 |  | 222 |  | -1 | -1 | -1 | -1 | -1 |  | -1 | -1 | 20.8
1595524 | BZA18GTP-002 | 110 | -1 | -1 | -1 | 21520 | 387 | 1117 |  | 54 | 193 | 11428 | -1 | 15 | -1 | 59 | 71 | -1 | 120.2 | 59.1 |  | 241 |  | -1 | -1 | -1 | -1 | -1 |  | -1 | 5.1 | 34.2
1595525 | BZA18GTP-002 | 115 | -1 | -1 | -1 | 21904 | 495 | 1162 |  | 52 | 255 | 11576 | -1 | -1 | -1 | 56 | 109 | -1 | 113.2 | 55.9 |  | 235 |  | -1 | -1 | -1 | -1 | -1 |  | -1 | -1 | 28.3
1595527 | BZA18GTP-002 | 120 | -1 | -1 | -1 | 21717 | -1 | 1226 |  | 51 | 136 | 10517 | -1 | -1 | -1 | 60 | 46 | -1 | 126.1 | 61.9 |  | 271 |  | -1 | -1 | -1 | -1 | -1 |  | -1 | -1 | 22.2
1595528 | BZA18GTP-002 | 125 | -1 | -1 | -1 | 19209 | 595 | 1409 |  | 47 | 131 | 13100 | -1 | -1 | -1 | 61 | 153 | -1 | 110.7 | 66.6 |  | 234 |  | 4.2 | -1 | -1 | -1 | -1 |  | -1 | -1 | 21.4
1595529 | BZA18GTP-002 | 130 | -1 | -1 | -1 | 20098 | 1413 | 2222 |  | 59 | 221 | 15183 | -1 | -1 | -1 | 71 | 103 | -1 | 112.4 | 85 |  | 276 |  | -1 | -1 | -1 | -1 | -1 |  | -1 | -1 | 25.3
1595530 | BZA18GTP-002 | 135 | -1 | -1 | -1 | 18473 | 728 | 2197 |  | 68 | 188 | 14990 | -1 | -1 | 9 | 93 | 41 | -1 | 114.7 | 47.6 |  | 235 |  | -1 | -1 | -1 | -1 | -1 |  | -1 | -1 | 28.6
1595531 | BZA18GTP-002 | 140 | -1 | -1 | -1 | 22186 | 523 | 1524 |  | 62 | 145 | 11409 | -1 | -1 | 7 | 105 | 43 | -1 | 128.1 | 62.9 |  | 327 |  | -1 | -1 | -1 | -1 | -1 |  | -1 | 5 | 38
1595532 | BZA18GTP-002 | 145 | -1 | -1 | -1 | 28396 | -1 | 1396 |  | 68 | 166 | 14479 | -1 | -1 | -1 | 87 | 155 | -1 | 144.3 | 42.6 |  | 246 |  | -1 | -1 | -1 | -1 | -1 |  | -1 | -1 | 34
1595533 | BZA18GTP-002 | 150 | -1 | -1 | -1 | 16164 | 1286 | 1589 |  | 54 | 158 | 12813 | -1 | 16 | 12 | 63 | 46 | -1 | 105.6 | 83 |  | 247 |  | 4.9 | -1 | -1 | -1 | -1 |  | -1 | -1 | 22.2
1595534 | BZA18GTP-002 | 155 | -1 | -1 | -1 | 16522 | 1288 | 1443 |  | 48 | 153 | 11325 | -1 | -1 | -1 | 64 | 31.6 | -1 | 100.3 | 81 |  | 244 |  | -1 | -1 | -1 | -1 | -1 |  | -1 | -1 | 15.2
1595535 | BZA18GTP-002 | 160 | -1 | -1 | 139 | 9140 | 2154 | 2441 |  | 85 | 219 | 12353 | -1 | -1 | 7 | 76 | 55 | -1 | 92.3 | 76.5 |  | 252 |  | 4.9 | -1 | -1 | -1 | -1 |  | -1 | -1 | 19.6
1595536 | BZA18GTP-002 | 165 | -1 | -1 | -1 | 26536 | 812 | 974 |  | 59 | 234 | 10788 | -1 | -1 | -1 | 69 | 39 | -1 | 128.6 | 57.7 |  | 232 |  | -1 | -1 | -1 | -1 | -1 |  | -1 | -1 | 22.3
1595537 | BZA18GTP-002 | 170 | -1 | -1 | -1 | 23955 | 494 | 891 |  | 57 | 189 | 12289 | -1 | -1 | -1 | 58 | 58 | -1 | 133.3 | 61 |  | 278 |  | -1 | -1 | -1 | -1 | -1 |  | -1 | -1 | 19.5
1595538 | BZA18GTP-002 | 175 | -1 | -1 | -1 | 23077 | 426 | 1103 |  | 58 | 228 | 11644 | -1 | -1 | 11 | 68 | 53 | -1 | 140.8 | 58.4 |  | 236 |  | -1 | -1 | -1 | -1 | -1 |  | -1 | -1 | 23.8
1595539 | BZA18GTP-002 | 180 | -1 | -1 | -1 | 23321 | 1123 | 1206 |  | 65 | 160 | 11792 | -1 | -1 | 9 | 64 | 57 | -1 | 130.7 | 77 |  | 253 |  | -1 | -1 | -1 | -1 | -1 |  | -1 | -1 | 24
1595540 | BZA18GTP-002 | 185 | -1 | -1 | -1 | 24949 | 762 | 1155 |  | 71 | 209 | 14653 | -1 | -1 | 9 | 96 | 131 | -1 | 156 | 65.4 |  | 306 |  | -1 | -1 | -1 | -1 | -1 |  | -1 | -1 | 42
1595541 | BZA18GTP-002 | 190 | -1 | -1 | -1 | 19141 | 1065 | 1042 |  | 50 | 184 | 11463 | -1 | 22 | 9 | 65 | 57 | -1 | 118.7 | 67.1 |  | 252 |  | -1 | -1 | -1 | -1 | -1 |  | -1 | -1 | 15.8
1595542 | BZA18GTP-002 | 195 | -1 | -1 | -1 | 18482 | 1907 | 1503 |  | 59 | 182 | 13412 | -1 | -1 | -1 | 68 | 51 | -1 | 114.1 | 89 |  | 245 |  | -1 | -1 | -1 | -1 | -1 |  | -1 | -1 | 19.7
1595543 | BZA18GTP-002 | 200 | -1 | -1 | -1 | 22314 | 1427 | 1628 |  | 59 | 196 | 15493 | -1 | -1 | 10 | 73 | 115 | -1 | 133.7 | 87 |  | 335 |  | 5.3 | -1 | -1 | -1 | -1 |  | -1 | -1 | 28.9
1595544 | BZA18GTP-002 | 205 | -1 | -1 | -1 | 19438 | 1322 | 1458 |  | 52 | 138 | 11407 | -1 | 20 | -1 | 58 | 148 | -1 | 123.9 | 74.2 |  | 331 |  | 5.1 | -1 | -1 | -1 | -1 |  | -1 | -1 | 39
1595545 | BZA18GTP-003 | 0 | -1 | -1 | -1 | 18220 | 5938 | 5161 | 384 | 243 | 484 | 39091 | -1 | 68 | 31 | 97 | 12.1 | -1 | 71 | 59 | 22 | 186 | 17.7 | -1 | -1 | -1 | -1 | -1 | -1 | -1 | -1 | 10 | -1 | -1 | -1
1595546 | BZA18GTP-003 | 5 | -1 | -1 | -1 | 9451 | 3340 | 2730 |  | 164 | 342 | 25642 | -1 | 42 | 24 | 61 | 11 | -1 | 48.2 | 107 |  | 205 |  | -1 | -1 | -1 | -1 | -1 |  | -1 | -1 | 12.7
1595547 | BZA18GTP-003 | 10 | -1 | -1 | -1 | 20688 | 12459 | 3405 |  | 303 | 769 | 40521 | -1 | 57 | 34 | 104 | 7.4 | -1 | 85.5 | 118 |  | 198 |  | -1 | -1 | -1 | -1 | -1 |  | -1 | -1 | 15.9
1595548 | BZA18GTP-003 | 15 | -1 | -1 | -1 | 15090 | 8843 | 2996 |  | 275 | 619 | 37657 | -1 | 69 | 34 | 82 | 10.4 | -1 | 61.1 | 94 |  | 178 |  | -1 | -1 | -1 | -1 | -1 |  | -1 | -1 | 13.6
1595549 | BZA18GTP-003 | 20 | -1 | -1 | -1 | 19587 | 9998 | 3741 | 293 | 228 | 630 | 32032 | -1 | 54 | 23 | 77 | -1 | -1 | 74 | 49 | 26 | 160 | 11.2 | -1 | -1 | -1 | -1 | -1 | -1 | -1 | -1 | 16 | -1 | -1 | -1
1595550 | BZA18GTP-003 | 25 | -1 | -1 | -1 | 16869 | 9560 | 2471 |  | 251 | 633 | 32198 | -1 | 53 | 27 | 77 | -1 | -1 | 65.4 | 55.4 |  | 175 |  | -1 | -1 | -1 | -1 | -1 |  | -1 | -1 | 12
1595551 | BZA18GTP-003 | 30 | -1 | -1 | -1 | 16969 | 6650 | 2566 |  | 222 | 533 | 29517 | -1 | 32 | 16 | 75 | 5.9 | -1 | 68.2 | 45 |  | 159 |  | -1 | -1 | -1 | -1 | -1 |  | -1 | -1 | 10.1
1595552 | BZA18GTP-003 | 35 | -1 | -1 | -1 | 17552 | 9063 | 4039 | 269 | 229 | 652 | 30380 | -1 | 43 | 22 | 76 | -1 | -1 | 63.5 | 39 | 19.1 | 122 | 6.7 | -1 | -1 | -1 | -1 | -1 | -1 | -1 | -1 | 11 | -1 | -1 | -1
1595553 | BZA18GTP-003 | 40 | -1 | -1 | -1 | 19495 | 8738 | 4063 | 296 | 221 | 927 | 35561 | -1 | 78 | 21 | 87 | 8 | -1 | 75 | 41 | 30 | 159 | 14.2 | -1 | -1 | -1 | -1 | -1 | -1 | -1 | -1 | 14 | -1 | -1 | -1
1595555 | BZA18GTP-003 | 45 | -1 | -1 | -1 | 16559 | 6062 | 2918 |  | 193 | 611 | 34412 | -1 | -1 | 26 | 85 | 14.4 | -1 | 68.4 | 45.3 |  | 163 |  | 4.4 | -1 | -1 | -1 | -1 |  | -1 | -1 | 8.9
1595556 | BZA18GTP-003 | 50 | -1 | -1 | -1 | 17131 | 3689 | 3587 |  | 233 | 824 | 36363 | -1 | 37 | 41 | 91 | 15.1 | -1 | 66.5 | 40.2 |  | 176 |  | -1 | -1 | -1 | -1 | -1 |  | -1 | -1 | 15.1
1595557 | BZA18GTP-003 | 55 | -1 | -1 | -1 | 21239 | 2722 | 3145 |  | 172 | 745 | 31940 | -1 | 31 | 28 | 85 | 18.3 | -1 | 89.2 | 44.9 |  | 193 |  | -1 | -1 | -1 | -1 | -1 |  | -1 | 4.9 | 9.2
1595558 | BZA18GTP-003 | 60 | -1 | -1 | -1 | 24692 | 1270 | 2503 |  | 148 | 524 | 24752 | -1 | 20 | 28 | 74 | 49 | -1 | 120 | 35.1 |  | 201 |  | -1 | -1 | -1 | -1 | -1 |  | -1 | -1 | 17.7
1595559 | BZA18GTP-003 | 65 | -1 | -1 | -1 | 11991 | 953 | 2815 |  | 156 | 443 | 35212 | -1 | -1 | 23 | 79 | 38.5 | -1 | 67.7 | 45.5 |  | 174 |  | -1 | -1 | -1 | -1 | -1 |  | -1 | -1 | 11.1
1595560 | BZA18GTP-003 | 70 | -1 | -1 | -1 | 9990 | -1 | 3049 |  | 134 | 353 | 31152 | -1 | 29 | 20 | 72 | 35.6 | -1 | 53.2 | 41.3 |  | 159 |  | -1 | -1 | -1 | -1 | -1 |  | -1 | -1 | 11.7
1595561 | BZA18GTP-003 | 75 | -1 | -1 | -1 | 31331 | -1 | 4837 |  | 184 | 659 | 48173 | -1 | 37 | 35 | 114 | 57 | -1 | 189 | 31.9 |  | 166 |  | 4.9 | -1 | -1 | -1 | -1 |  | -1 | 5.7 | 29
1595562 | BZA18GTP-003 | 80 | -1 | -1 | -1 | 18688 | 2268 | 3868 |  | 169 | 1077 | 33540 | -1 | 34 | 42 | 170 | 28 | -1 | 103.5 | 87 |  | 209 |  | 6.6 | -1 | -1 | -1 | 53 |  | -1 | 12 | 190
1595563 | BZA18GTP-003 | 85 | -1 | 1044 | -1 | 27204 | -1 | 4686 |  | 209 | 557 | 37291 | -1 | -1 | 41 | 202 | 14 | -1 | 157 | 83 |  | 217 |  | 7.4 | -1 | -1 | -1 | 86 |  | -1 | 13.1 | 45
1595564 | BZA18GTP-003 | 90 | -1 | 1601 | -1 | 25573 | -1 | 4823 |  | 179 | 386 | 36387 | -1 | -1 | 73 | 226 | -1 | -1 | 134 | 63.5 |  | 194 |  | 9.8 | 16 | -1 | -1 | 126 |  | -1 | 20 | 140
1595565 | BZA18GTP-003 | 95 | 4477 | -1 | -1 | 26530 | 804 | 4119 |  | 228 | 454 | 61385 | -1 | -1 | 112 | 176 | -1 | 3.3 | 132 | 60 |  | 178 |  | 18 | -1 | -1 | -1 | 137 |  | -1 | 23 | 208
1595566 | BZA18GTP-003 | 100 | -1 | 736 | -1 | 21810 | 6561 | 3604 |  | 141 | 702 | 45972 | -1 | 18 | 71 | 247 | -1 | -1 | 113.4 | 48 |  | 167 |  | 10.8 | -1 | -1 | -1 | 97 |  | -1 | 16 | 259
1595567 | BZA18GTP-003 | 105 | -1 | -1 | -1 | 14283 | 13428 | 1878 |  | 85 | 290 | 20504 | -1 | -1 | 11 | 70 | -1 | -1 | 84.1 | 369 |  | 205 |  | -1 | -1 | -1 | -1 | -1 |  | -1 | -1 | 42
1595568 | BZA18GTP-003 | 110 | -1 | -1 | -1 | 20345 | 9263 | 3193 | 255 | 76 | 474 | 23389 | -1 | 27 | 19 | 99 | -1 | -1 | 109 | 229 | 19 | 180 | 10.6 | -1 | -1 | -1 | -1 | -1 | -1 | -1 | -1 | 27 | -1 | 56 | -1
1595569 | BZA18GTP-003 | 115 | -1 | -1 | -1 | 12968 | 17044 | 2450 | 164 | 70 | 425 | 20322 | -1 | 20 | 17 | 81 | 37 | -1 | 68.6 | 263 | 25 | 183 | 5.3 | -1 | -1 | -1 | -1 | -1 | -1 | -1 | -1 | 20 | -1 | 55 | -1
1595570 | BZA18GTP-003 | 120 | -1 | -1 | -1 | 13287 | 21468 | 3205 | 180 | 65 | 465 | 26524 | -1 | 28 | 18 | 86 | 33 | -1 | 62.4 | 239 | 24 | 199 | 12.3 | -1 | -1 | -1 | -1 | -1 | -1 | -1 | -1 | 19 | -1 | 65 | -1
1595571 | BZA18GTP-003 | 125 | -1 | -1 | -1 | 12103 | 13826 | 2574 | 148 | 71 | 479 | 20929 | -1 | -1 | 11 | 66 | 40 | -1 | 67.7 | 198 | 22 | 176 | 9.9 | -1 | -1 | -1 | -1 | -1 | -1 | -1 | -1 | 20 | -1 | -1 | -1
1595572 | BZA18GTP-003 | 130 | -1 | -1 | -1 | 13193 | 13344 | 2402 | 166 | 66 | 331 | 19516 | -1 | -1 | 17 | 61 | 17 | -1 | 70.9 | 188 | 16.7 | 164 | 9.2 | -1 | -1 | -1 | -1 | -1 | -1 | -1 | -1 | 20 | -1 | -1 | -1
1595573 | BZA18GTP-003 | 135 | -1 | -1 | -1 | 16469 | 13218 | 2557 | 155 | 71 | 431 | 21651 | -1 | 23 | 21 | 81 | 25 | -1 | 87 | 177 | 21 | 180 | 8 | -1 | -1 | -1 | -1 | -1 | -1 | -1 | -1 | 16 | -1 | -1 | -1
1595574 | BZA18GTP-003 | 140 | -1 | -1 | -1 | 21806 | 16327 | 2817 | 238 | 60 | 327 | 16631 | -1 | -1 | -1 | 62 | -1 | -1 | 121 | 234 | 22 | 175 | 9.4 | -1 | -1 | -1 | -1 | -1 | -1 | -1 | -1 | 18 | -1 | 59 | -1
1595575 | BZA18GTP-003 | 145 | -1 | -1 | -1 | 17658 | 10871 | 3178 | 198 | 66 | 457 | 23673 | -1 | 20 | 18 | 81 | 7 | -1 | 95 | 160 | 26 | 184 | 10.5 | -1 | -1 | -1 | -1 | -1 | -1 | -1 | -1 | 30 | -1 | 44 | -1
1595577 | BZA18GTP-003 | 150 | -1 | -1 | -1 | 18407 | 7837 | 2852 | 200 | 64 | 520 | 20214 | -1 | 39 | 30 | 88 | 45 | -1 | 98 | 154 | 29 | 178 | 10.1 | -1 | -1 | -1 | -1 | -1 | -1 | -1 | -1 | 21 | -1 | -1 | -1
1595578 | BZA18GTP-003 | 155 | -1 | -1 | -1 | 15446 | 9297 | 2494 | 175 | 67 | 414 | 19336 | -1 | 25 | 31 | 68 | 10 | -1 | 83 | 165 | 16 | 147 | 9.7 | -1 | -1 | -1 | -1 | -1 | -1 | -1 | -1 | 22 | -1 | -1 | -1
1595579 | BZA18GTP-003 | 160 | -1 | -1 | -1 | 15750 | 4748 | 2720 | 184 | 83 | 392 | 21490 | -1 | 35 | 23 | 76 | 16 | -1 | 73.7 | 114 | 19 | 165 | 8.3 | -1 | -1 | -1 | -1 | -1 | -1 | -1 | -1 | 17 | -1 | 50 | -1
1595580 | BZA18GTP-003 | 165 | -1 | -1 | -1 | 29108 | 4114 | 3968 | 294 | 96 | 589 | 31882 | -1 | 58 | 29 | 93 | 50 | -1 | 152 | 63 | 31 | 214 | 13.9 | -1 | -1 | -1 | -1 | -1 | -1 | -1 | -1 | 20 | -1 | 59 | -1
1595581 | BZA18GTP-003 | 170 | -1 | -1 | -1 | 22243 | 1758 | 3856 | 254 | 84 | 803 | 32068 | -1 | 41 | 36 | 113 | 50 | -1 | 120 | 67 | 27 | 189 | 13.5 | -1 | -1 | -1 | -1 | -1 | -1 | -1 | -1 | 23 | -1 | -1 | -1
1595582 | BZA18GTP-003 | 175 | -1 | -1 | -1 | 20426 | 1810 | 3322 | 233 | 73 | 400 | 25974 | -1 | 35 | 31 | 86 | 48 | -1 | 115 | 61 | 28 | 194 | 12.4 | -1 | -1 | -1 | -1 | -1 | -1 | -1 | -1 | 16 | -1 | 57 | -1
1595583 | BZA18GTP-003 | 180 | -1 | -1 | -1 | 19024 | 3247 | 3805 | 231 | 70 | 372 | 31152 | -1 | 31 | 29 | 83 | 52 | -1 | 100 | 74 | 22 | 164 | 12.3 | -1 | -1 | -1 | -1 | -1 | -1 | -1 | -1 | 18 | -1 | -1 | -1
1595584 | BZA18GTP-003 | 185 | -1 | -1 | -1 | 18431 | 3302 | 3351 | 229 | 58 | 476 | 29357 | -1 | -1 | 27 | 77 | 18 | -1 | 104 | 74 | 25 | 152 | 8.9 | -1 | -1 | -1 | -1 | -1 | -1 | -1 | -1 | 15 | -1 | -1 | -1
1595585 | BZA18GTP-003 | 190 | -1 | -1 | -1 | 21926 | 1288 | 4382 | 281 | 82 | 412 | 34082 | -1 | 29 | 28 | 92 | 89 | -1 | 121 | 48 | 22 | 150 | 9.8 | -1 | -1 | -1 | -1 | -1 | -1 | -1 | -1 | 18 | -1 | -1 | -1
1595586 | BZA18GTP-003 | 195 | -1 | -1 | -1 | 21246 | 4141 | 4440 | 266 | 77 | 473 | 35025 | -1 | 26 | 26 | 86 | 23 | -1 | 114 | 66 | 25 | 164 | 9.8 | -1 | -1 | -1 | -1 | -1 | -1 | -1 | -1 | 22 | -1 | -1 | -1
1595587 | BZA18GTP-003 | 200 | -1 | -1 | -1 | 19303 | 2334 | 3820 | 246 | 105 | 437 | 28100 | -1 | 37 | 36 | 85 | 28 | -1 | 96 | 70 | 26 | 172 | 14.6 | -1 | -1 | -1 | -1 | -1 | -1 | -1 | -1 | 27 | -1 | 62 | -1
1595588 | BZA18GTP-003 | 205 | -1 | -1 | -1 | 20545 | 1346 | 4353 | 273 | 85 | 768 | 36292 | -1 | 32 | 26 | 95 | 48 | -1 | 105 | 60 | 27 | 173 | 14.1 | -1 | -1 | -1 | -1 | -1 | -1 | -1 | -1 | 9 | -1 | -1 | -1
1595589 | BZA18GTP-003 | 210 | -1 | -1 | -1 | 19784 | 688 | 3713 | 235 | 88 | 835 | 35194 | -1 | 36 | 27 | 89 | 43 | -1 | 93 | 67 | 24 | 189 | 10.2 | -1 | -1 | -1 | -1 | -1 | -1 | -1 | -1 | 23 | -1 | -1 | -1
1595590 | BZA18GTP-003 | 215 | -1 | -1 | -1 | 17154 | 1732 | 3416 | 239 | 109 | 424 | 26490 | -1 | 33 | 34 | 70 | 44 | -1 | 85 | 69 | 25 | 158 | 11.1 | -1 | -1 | -1 | -1 | -1 | -1 | -1 | -1 | 22 | -1 | -1 | -1
1595591 | BZA18GTP-003 | 220 | -1 | -1 | -1 | 15277 | 1390 | 3158 | 188 | 92 | 369 | 24008 | -1 | 29 | 29 | 77 | 52 | -1 | 79.8 | 64 | 21 | 144 | 9.1 | -1 | -1 | -1 | -1 | -1 | -1 | -1 | -1 | 18 | -1 | 48 | -1
1595592 | BZA18GTP-003 | 225 | -1 | -1 | -1 | 16988 | 1061 | 4313 | 229 | 110 | 672 | 30521 | -1 | 42 | 26 | 87 | 65 | -1 | 82 | 71 | 29 | 195 | 13.4 | -1 | -1 | -1 | -1 | -1 | -1 | -1 | -1 | 14 | -1 | -1 | -1
1595593 | BZA18GTP-003 | 230 | -1 | -1 | -1 | 27074 | 310 | 4515 | 303 | 84 | 612 | 31303 | -1 | 49 | 21 | 88 | 53 | -1 | 129 | 53 | 24 | 192 | 11.8 | -1 | -1 | -1 | -1 | -1 | -1 | -1 | -1 | 23 | -1 | 70 | -1
1595594 | BZA18GTP-003 | 235 | -1 | -1 | -1 | 19507 | 1055 | 5752 | 317 | 90 | 627 | 45695 | -1 | 39 | 20 | 111 | 18 | -1 | 85 | 88 | 30 | 171 | 12.9 | -1 | -1 | -1 | -1 | -1 | -1 | -1 | -1 | 13 | -1 | -1 | -1
1595595 | BZA18GTP-003 | 240 | -1 | -1 | -1 | 15700 | 648 | 21902 | 182 | 114 | 694 | 34787 | -1 | 49 | 25 | 99 | 49 | -1 | 91 | 66 | 27 | 164 | 11.3 | -1 | -1 | -1 | -1 | -1 | -1 | -1 | -1 | 15 | -1 | -1 | -1
1595596 | BZA18GTP-003 | 245 | -1 | -1 | -1 | 15623 | 245 | 4045 | 230 | 99 | 653 | 41889 | -1 | 22 | 24 | 115 | 38 | -1 | 76 | 58 | 28 | 169 | 13 | -1 | -1 | -1 | -1 | -1 | -1 | -1 | -1 | -1 | -1 | -1 | -1
1595597 | BZA18GTP-003 | 250 | -1 | -1 | -1 | 16436 | 1367 | 3723 | 215 | 108 | 596 | 29074 | -1 | 44 | 30 | 88 | 36 | -1 | 89 | 57 | 26 | 165 | 11.7 | -1 | -1 | -1 | -1 | -1 | -1 | -1 | -1 | 16 | -1 | -1 | -1
1595598 | BZA18GTP-003 | 255 | -1 | -1 | -1 | 16327 | 552 | 4129 | 219 | 119 | 606 | 33753 | -1 | 46 | 38 | 100 | 37 | -1 | 87 | 54 | 32 | 189 | 10.3 | -1 | -1 | -1 | -1 | -1 | -1 | -1 | -1 | 15 | -1 | -1 | -1
1595599 | BZA18GTP-003 | 260 | -1 | -1 | -1 | 17942 | 1187 | 3534 | 238 | 97 | 717 | 30538 | -1 | 47 | 28 | 74 | 77 | -1 | 92 | 50 | 25 | 146 | 10.2 | -1 | -1 | -1 | -1 | -1 | -1 | -1 | -1 | 18 | -1 | -1 | -1
1595600 | BZA18GTP-003 | 265 | -1 | -1 | -1 | 14598 | 867 | 4002 | 209 | 89 | 530 | 33308 | -1 | 44 | 31 | 97 | 56 | -1 | 80 | 55 | 26 | 163 | 11.7 | 8 | -1 | -1 | -1 | -1 | -1 | -1 | -1 | 18 | -1 | -1 | -1
1595601 | BZA18GTP-003 | 270 | -1 | -1 | -1 | 15751 | 1106 | 3465 | 216 | 88 | 400 | 26329 | -1 | 38 | 23 | 78 | 52 | -1 | 83 | 52 | 18.3 | 161 | 9.5 | -1 | -1 | -1 | -1 | -1 | -1 | -1 | -1 | 7 | -1 | -1 | -1
1595602 | BZA18GTP-003 | 275 | -1 | -1 | -1 | 13962 | 1164 | 3765 | 239 | 70 | 451 | 28805 | -1 | 28 | 19 | 79 | 44 | -1 | 72.4 | 55 | 25 | 145 | 11.1 | -1 | -1 | -1 | -1 | -1 | -1 | -1 | -1 | 13 | -1 | -1 | -1
1595603 | BZA18GTP-003 | 280 | -1 | -1 | -1 | 15516 | 1525 | 3255 | 200 | 89 | 444 | 23950 | -1 | 27 | 25 | 66 | 22 | -1 | 84 | 48 | 20 | 157 | 13.3 | -1 | -1 | -1 | -1 | -1 | -1 | -1 | -1 | 9 | -1 | -1 | -1
1595604 | BZA18GTP-003 | 285 | -1 | -1 | -1 | 13052 | 406 | 3364 | 180 | 68 | 387 | 26829 | -1 | -1 | 24 | 70 | 29 | -1 | 67.2 | 40 | 15.8 | 130 | 9.9 | -1 | -1 | -1 | -1 | -1 | -1 | -1 | -1 | 11 | -1 | -1 | -1
1595605 | BZA18GTP-003 | 290 | -1 | -1 | -1 | 31706 | 655 | 2359 | 322 | 73 | 208 | 11656 | -1 | -1 | -1 | 72 | -1 | -1 | 152 | 26.8 | 27 | 219 | 14 | -1 | -1 | -1 | -1 | -1 | -1 | -1 | -1 | 15 | -1 | 71 | -1
1595606 | BZA18GTP-003 | 295 | -1 | -1 | -1 | 24971 | -1 | 2104 | 225 | 64 | 314 | 12715 | -1 | -1 | -1 | 69 | -1 | -1 | 146 | 26.1 | 30 | 208 | 16.3 | -1 | -1 | -1 | -1 | -1 | -1 | -1 | -1 | 24 | -1 | -1 | -1
1595607 | BZA18GTP-003 | 300 | -1 | -1 | -1 | 22904 | -1 | 1706 | 220 | 62 | 239 | 11666 | -1 | -1 | -1 | 64 | -1 | -1 | 148 | 33.4 | 40 | 180 | 10.7 | -1 | -1 | -1 | -1 | -1 | -1 | -1 | -1 | 18 | -1 | 69 | -1
1595608 | BZA18GTP-003 | 305 | -1 | -1 | -1 | 24153 | 405 | 2045 | 231 | 64 | 187 | 11909 | -1 | -1 | -1 | 75 | -1 | -1 | 137 | 58 | 32 | 242 | 16.6 | -1 | -1 | -1 | -1 | -1 | -1 | -1 | -1 | 22 | -1 | 71 | -1
1595609 | BZA18GTP-003 | 310 | -1 | -1 | -1 | 26325 | 1039 | 2531 | 301 | 69 | 253 | 12809 | -1 | 23 | 12 | 70 | -1 | -1 | 139 | 90 | 46 | 254 | 16.5 | -1 | -1 | -1 | -1 | -1 | -1 | -1 | -1 | 24 | -1 | 63 | -1
1595610 | BZA18GTP-003 | 315 | -1 | -1 | -1 | 26722 | 593 | 2124 | 260 | 70 | 220 | 12930 | -1 | -1 | -1 | 72 | -1 | -1 | 148 | 74 | 38 | 232 | 11.7 | -1 | -1 | -1 | -1 | -1 | -1 | -1 | -1 | 19 | -1 | 59 | -1
1595611 | BZA18GTP-003 | 320 | -1 | -1 | -1 | 30321 | 307 | 2278 | 272 | 60 | 274 | 15045 | -1 | -1 | 11 | 85 | -1 | -1 | 174 | 51 | 49 | 259 | 20.2 | -1 | -1 | -1 | -1 | -1 | -1 | -1 | -1 | 24 | -1 | 97 | -1
1595612 | BZA18GTP-003 | 325 | -1 | -1 | -1 | 21025 | -1 | 1755 | 178 | 50 | 212 | 10997 | -1 | -1 | -1 | 68 | -1 | -1 | 134 | 19.4 | 32 | 208 | 15.8 | -1 | -1 | -1 | -1 | -1 | -1 | -1 | -1 | 17 | -1 | 42 | -1
1595613 | BZA18GTP-003 | 330 | -1 | -1 | -1 | 29471 | 290 | 2970 | 368 | 83 | 288 | 15355 | -1 | -1 | -1 | 74 | -1 | -1 | 162 | 59 | 59 | 310 | 19.5 | -1 | -1 | -1 | -1 | -1 | 27 | -1 | -1 | 28 | -1 | 58 | -1
1595614 | BZA18GTP-003 | 335 | -1 | -1 | -1 | 19849 | 2390 | 2348 | 275 | 70 | 185 | 10944 | -1 | -1 | 10 | 59 | -1 | -1 | 109 | 126 | 36 | 241 | 15 | -1 | -1 | -1 | -1 | -1 | -1 | -1 | -1 | 19 | -1 | 55 | -1
1595615 | BZA18GTP-003 | 340 | -1 | -1 | -1 | 24671 | 3154 | 2656 | 329 | 82 | 212 | 13644 | -1 | 19 | -1 | 78 | -1 | -1 | 115 | 146 | 49 | 261 | 15.9 | -1 | -1 | -1 | -1 | -1 | -1 | -1 | -1 | 22 | -1 | 77 | -1
1595616 | BZA18GTP-003 | 345 | -1 | -1 | -1 | 22843 | 1386 | 2669 | 314 | 73 | 216 | 12548 | -1 | -1 | -1 | 69 | -1 | -1 | 123 | 78 | 45 | 252 | 16.7 | -1 | -1 | -1 | -1 | -1 | -1 | -1 | -1 | 23 | -1 | 83 | -1
1595617 | BZA18GTP-003 | 350 | -1 | -1 | -1 | 20345 | 3288 | 2160 | 267 | 64 | 203 | 10914 | -1 | -1 | -1 | 59 | -1 | -1 | 117 | 152 | 32 | 252 | 18.9 | -1 | -1 | -1 | -1 | -1 | -1 | -1 | -1 | 23 | -1 | 80 | -1
1595618 | BZA18GTP-003 | 355 | -1 | -1 | -1 | 23706 | 2868 | 2914 | 358 | 77 | 220 | 12939 | -1 | 19 | -1 | 70 | -1 | -1 | 128 | 120 | 39 | 288 | 21.4 | -1 | -1 | -1 | -1 | -1 | -1 | -1 | -1 | 22 | -1 | 86 | -1