## Sheet1
Sample | Project | UTM_E | UTM_N | Map_Datum | Sample Type | Comments | Lithology1 | Alteration Min1 | Alteration Min2 | Mineral1 | Mineral2 | Elevation_m | au_ppm | Au Best ppm | mo_ppm | cu_ppm | pb_ppm | Pb Best ppm | zn_ppm | ag_ppm | Ag Best ppm | ni_ppm | co_ppm | mn_ppm | fe_pct | as_ppm | As Best ppm | u_ppm | au_ppb | th_ppm | sr_ppm | cd_ppm | sb_ppm | bi_ppm | v_ppm | ca_pct | p_pct | la_ppm | cr_ppm | mg_pct | ba_ppm | ti_pct | b_ppm | al_pct | na_pct | k_pct | w_ppm | hg_ppm | sc_ppm | tl_ppm | s_pct | ga_ppm | se_ppm | te_ppm
1468938 | PLT | 539499.3 | 6940850 | NAD83zone7 | Subcrop | massive white quartz, trace PY, locally strongly oxidized. | QV |  |  | PY |  | 1065.187 | 0.006 | 0.006 | 0.3 | 3.4 | 1.6 | 1.6 | 6 | 0.05 | 0.05 | 1 | 0.9 | 87 | 1.07 | 14.1 | 14.1 |  | 11.1 | 0.8 | 4 | 0.05 | 0.1 | 0.05 | 2 | 0.07 | 0.01 | 2 | 4 | 0.05 | 22 | 0.018 | 10 | 0.18 | 0.02 | 0.05 | 0.2 | 0.005 | 1.5 | 0.05 | 0.025 | 0.5 | 0.25 | 0.1
1557731 | PLT | 538744 | 6940577 | NAD83zone7 | Subcrop | site of soil sample 1508519; fine grained black metasediment with .5 % ASPY and CPY and trace CPY | metased. |  |  | ASPY, PY, CPY |  | 1132.709 | 4.277 | 4.277 | 1.8 | 52.3 | 32.1 | 32.1 | 79 | 0.7 | 0.7 | 45.4 | 15.8 | 663 | 3.36 | 2920.2 | 2920.2 |  | 5408.1 | 9.9 | 161 | 0.3 | 64.1 | 0.7 | 71 | 1.61 | 0.076 | 6 | 57 | 1.27 | 46 | 0.083 | 10 | 3.95 | 0.27 | 0.68 | 0.5 | 0.02 | 7.4 | 0.6 | 0.84 | 14 | 0.9 | 0.1
1557732 | PLT | 538744 | 6940577 | NAD83zone7 | Subcrop | same site as above; sugary QV, trace patch stibnite? | QV |  |  | Stibnite? |  | 1132.306 | 0.555 | 0.555 | 0.3 | 9.7 | 182.5 | 182.5 | 17 | 1.8 | 1.8 | 6.6 | 3 | 160 | 0.9 | 1170.3 | 1170.3 |  | 557.3 | 1.2 | 52 | 0.2 | 2000 | 3.7 | 8 | 0.27 | 0.039 | 0.5 | 8 | 0.18 | 29 | 0.011 | 10 | 0.56 | 0.033 | 0.08 | 0.05 | 0.005 | 1.1 | 0.1 | 0.09 | 2 | 0.6 | 1.8
1557733 | PLT | 538781.8 | 6940476 | NAD83zone7 | Subcrop | site of soil sample 1521333; mostly sugary QV, locally vuggywith patchy goethite. | QV |  |  | goethite |  | 1140.177 | 0.044 | 0.044 | 0.3 | 6 | 14.1 | 14.1 | 21 | 0.2 | 0.2 | 7.4 | 3 | 218 | 1.04 | 345.6 | 345.6 |  | 27 | 5.6 | 18 | 0.05 | 1.3 | 0.3 | 5 | 0.14 | 0.009 | 7 | 5 | 0.11 | 88 | 0.012 | 10 | 0.62 | 0.044 | 0.17 | 0.3 | 0.005 | 1.3 | 0.05 | 0.025 | 2 | 0.25 | 0.1
1557736 | PLT | 539012 | 6940686 | NAD83zone7 | Grab | Float grab of strong quartz-sericite altered gniess, strong FeOx, trace fresh py | QPBG | quartz | sericite | Pyrite |  | 1128 | 0.013 | 0.013 | 0.3 | 9.7 | 6.3 | 6.3 | 23 | 0.1 | 0.1 | 3.4 | 2.9 | 363 | 1.85 | 27.8 | 27.8 |  | 9.4 | 9.8 | 13 | 0.05 | 0.2 | 0.2 | 24 | 0.19 | 0.018 | 19 | 8 | 0.3 | 55 | 0.078 | 10 | 0.8 | 0.072 | 0.19 | 0.2 | 0.005 | 8.5 | 0.05 | 0.025 | 6 | 0.25 | 0.1
1557737 | PLT | 539501 | 6940738 | NAD83zone7 | Grab | Grab of strongly altered gabbro(?) float w/ diss chlorite patches. Minor mm-scale quartz veinlets, and trace fresh pyrite. | Gabbro(?) | quartz | chlorite | Pyrite |  | 1093 | 0.028 | 0.028 | 5.1 | 25.1 | 5 | 5 | 15 | 0.1 | 0.1 | 1.1 | 3.4 | 468 | 1.97 | 25.4 | 25.4 |  | 21.8 | 5.3 | 10 | 0.1 | 0.5 | 0.2 | 7 | 0.41 | 0.025 | 11 | 2 | 0.1 | 36 | 0.05 | 10 | 0.46 | 0.076 | 0.08 | 0.7 | 0.005 | 2.8 | 0.05 | 0.025 | 2 | 0.25 | 0.1
1699005 | PLT | 539554 | 6940681 | NAD83zone7 | Outcrop | fine grained very low biotite content. Metapsammite | QPBG |  |  | magnetite |  | 1086 | 0.028 | 0.028 | 0.2 | 1.2 | 0.6 | 0.6 | 38 | 0.05 | 0.05 | 0.7 | 2.7 | 309 | 2.65 | 48.9 | 48.9 |  | 17.6 | 7.7 | 4 | 0.05 | 0.1 | 0.05 | 13 | 0.11 | 0.024 | 8 | 2 | 0.25 | 67 | 0.084 | 10 | 0.68 | 0.063 | 0.37 | 0.3 | 0.005 | 8.5 | 0.3 | 0.025 | 5 | 0.25 | 0.1
1699006 | PLT | 539531 | 6940606 | NAD83zone7 | Outcrop | hematite stained | QV |  |  | Cpy | Pyrite | 1090 | 0.044 | 0.044 | 0.4 | 15 | 0.7 | 0.7 | 3 | 0.05 | 0.05 | 1 | 1.6 | 65 | 1.43 | 27.8 | 27.8 |  | 16.4 | 2.3 | 3 | 0.05 | 0.2 | 0.05 | 3 | 0.05 | 0.011 | 4 | 2 | 0.03 | 8 | 0.005 | 10 | 0.18 | 0.036 | 0.03 | 0.2 | 0.005 | 0.7 | 0.05 | 0.025 | 0.5 | 0.25 | 0.1
1699007 | PLT | 539527 | 6940613 | NAD83zone7 | Outcrop | vuggy w/ dark red hematite | QV |  |  | hematite |  | 913 | 0.087 | 0.087 | 0.8 | 9.5 | 1.9 | 1.9 | 41 | 0.05 | 0.05 | 1.5 | 6.7 | 372 | 3.28 | 67 | 67 |  | 58.8 | 5.1 | 19 | 0.05 | 0.2 | 0.1 | 12 | 0.81 | 0.048 | 12 | 2 | 0.23 | 236 | 0.117 | 10 | 1.17 | 0.068 | 0.63 | 2.9 | 0.005 | 9.6 | 0.2 | 0.025 | 6 | 0.25 | 0.1
1699008 | PLT | 539480 | 6940613 | NAD83zone7 | Outcrop | vuggy with Py vugs | QV |  |  | hematite | pyrite | 1095 | 0.372 | 0.372 | 0.7 | 33.6 | 0.6 | 0.6 | 13 | 0.05 | 0.05 | 1.1 | 2.7 | 228 | 2.46 | 27.3 | 27.3 |  | 13.3 | 1.6 | 9 | 0.05 | 0.05 | 0.1 | 5 | 0.2 | 0.03 | 4 | 2 | 0.12 | 83 | 0.06 | 10 | 0.45 | 0.033 | 0.31 | 0.4 | 0.005 | 4.2 | 0.05 | 0.025 | 2 | 0.25 | 0.1
1557734 | PLT | 540180.5 | 6940870 | NAD83zone7 | Subcrop | at site of SS 1509808; oxidized quartz-biotite-schist, locally vuggy | QB schist |  |  |  |  | 968.461 | 0.119 | 0.119 | 0.4 | 13.9 | 8.3 | 8.3 | 22 | 0.05 | 0.05 | 25.6 | 7.8 | 292 | 1.76 | 250.5 | 250.5 |  | 74.8 | 3.6 | 29 | 0.05 | 0.7 | 0.2 | 22 | 0.54 | 0.076 | 10 | 29 | 0.37 | 51 | 0.068 | 10 | 0.74 | 0.102 | 0.13 | 0.3 | 0.005 | 2.8 | 0.05 | 0.025 | 3 | 0.25 | 0.1
1557735 | PLT | 540211.1 | 6941091 | NAD83zone7 | Subcrop | at site of SS 1509388; dominantly weakly oxidized granular qz with local bands of biotite | QB schist |  |  |  |  | 1023.916 | 0.017 | 0.017 | 0.2 | 13.5 | 8.9 | 8.9 | 47 | 0.1 | 0.1 | 24.8 | 12.6 | 1096 | 3.23 | 16.3 | 16.3 |  | 22.3 | 1.3 | 24 | 0.1 | 0.4 | 0.1 | 92 | 0.7 | 0.018 | 4 | 44 | 1.27 | 165 | 0.021 | 10 | 1.19 | 0.076 | 0.03 | 0.2 | 0.005 | 13 | 0.05 | 0.025 | 6 | 0.25 | 0.1
1699001 | PLT | 538770 | 6940509 | NAD83zone7 | Grab sample | soil anomaly | Graphitic quartzite | graphite |  | arsenopyrite |  | 1135 | 0.035 | 0.035 | 4.6 | 50.3 | 7 | 7 | 72 | 0.2 | 0.2 | 46.1 | 17.8 | 346 | 3.85 | 125.3 | 125.3 |  | 18.8 | 5 | 105 | 0.3 | 2.5 | 0.2 | 119 | 1.2 | 0.183 | 12 | 74 | 1.67 | 251 | 0.163 | 10 | 3.78 | 0.132 | 1.28 | 0.1 | 0.005 | 8.9 | 0.5 | 0.65 | 11 | 1 | 0.1
1699002 | PLT | 538643 | 6940451 | NAD83zone7 | Outcrop |  | QPBG | sericite |  | magnetite |  | 1149 | 0.018 | 0.018 | 0.5 | 19.9 | 9.2 | 9.2 | 39 | 0.05 | 0.05 | 15.3 | 8.5 | 390 | 2.08 | 8.5 | 8.5 |  | 14.4 | 3.2 | 638 | 0.05 | 0.05 | 0.2 | 37 | 24.38 | 0.015 | 10 | 27 | 0.92 | 21 | 0.041 | 10 | 2.03 | 0.15 | 0.31 | 0.4 | 0.005 | 7.1 | 0.2 | 0.025 | 6 | 0.25 | 0.1
1699003 | PLT | 538952 | 6940676 | NAD83zone7 | Outcrop | Horneblend plag gneiss interlayered with heavily oxidized and clay altered metased(QPBG). Contact bears crustoform carbonate mineral | Gabbro |  |  |  |  | 1134 | 0.012 | 0.012 | 1.2 | 41 | 5.3 | 5.3 | 45 | 0.05 | 0.05 | 24.4 | 22.6 | 454 | 3.54 | 20 | 20 |  | 5.7 | 0.9 | 342 | 0.05 | 0.5 | 0.1 | 91 | 4.57 | 0.122 | 3 | 22 | 0.99 | 53 | 0.13 | 10 | 2.72 | 0.271 | 0.23 | 0.1 | 0.005 | 6.4 | 0.05 | 0.24 | 8 | 0.7 | 0.1
1699004 | PLT | 538952 | 6940674 | NAD83zone7 | Outcrop | heavily weather metased | QPBG |  |  |  |  | 1134 | 0.006 | 0.006 | 0.4 | 24.5 | 9.6 | 9.6 | 24 | 0.05 | 0.05 | 16.8 | 10.6 | 702 | 2.04 | 1.6 | 1.6 |  | 0.9 | 2.3 | 861 | 0.05 | 0.05 | 0.05 | 47 | 26.1 | 0.029 | 9 | 23 | 0.86 | 62 | 0.061 | 10 | 1.45 | 0.115 | 0.24 | 0.05 | 0.005 | 7.2 | 0.1 | 0.025 | 4 | 0.6 | 0.1