## Hayes Prospecting Sample Descri
Sample | sample_type | Lithology1 | Lith1_mod | Alteration_Min1 | Alt_Min1_Intensity | Alt_Min1_Style | Alteration_Min2 | Alt_Min2_Intensity | Alt_Min2_Style | Mineral1 | Min1_percent | Min1_Style | Mineral2 | Min2_percent | Min2_Style | Comments | UTM_E | UTM_N | au_ppm_fa430 | mo_ppm_aq200 | cu_ppm_aq200 | pb_ppm_aq200 | zn_ppm_aq200 | ag_ppm_aq200 | ni_ppm_aq200 | co_ppm_aq200 | mn_ppm_aq200 | fe_pct_aq200 | as_ppm_aq200 | au_ppb_aq200 | th_ppm_aq200 | sr_ppm_aq200 | cd_ppm_aq200 | sb_ppm_aq200 | bi_ppm_aq200 | v_ppm_aq200 | ca_pct_aq200 | p_pct_aq200 | la_ppm_aq200 | cr_ppm_aq200 | mg_pct_aq200 | ba_ppm_aq200 | ti_pct_aq200 | b_ppm_aq200 | al_pct_aq200 | na_pct_aq200 | k_pct_aq200 | w_ppm_aq200 | hg_ppm_aq200 | sc_ppm_aq200 | tl_ppm_aq200 | s_pct_aq200 | ga_ppm_aq200 | se_ppm_aq200 | te_ppm_aq200
1664980 | Discont Chips | g_quartzite_bt_fspar | calc silicate | chlorite | Moderate 10-50% | Patchy |  |  |  | pyrite | TR | Patchy |  |  |  | Discontinuous chips across local gossanous patches along calc silicate horizon in steeply dipping micaceous quartzite. Greenschist Fault zone? | 648134 | 6956803 | 0.0025 | 2.2 | 40 | 13.4 | 47 | 0.4 | 50.4 | 12.4 | 206 | 1.68 | 2.3 | 2.3 | 2.3 | 301 | 0.2 | 0.1 | 0.05 | 41 | 1.98 | 0.144 | 7 | 34 | 0.49 | 274 | 0.15 | 10 | 2.49 | 0.247 | 0.26 | 0.1 | 0.005 | 3.4 | 0.05 | 0.12 | 8 | 0.9 | 0.1
1664981 | Grab Outcrop | g_bt_fspar_qz_orthogneiss |  | epidote | Trace <1% | Disseminated | Chlorite | Trace <1% | Disseminated | chlorite | 0.5-1 | Vein | epidote | 0.5-1 | Vein | 2 - 3 cm bleached alteration halos w/ fine dissem epidote + chlorite enveloping chlorite epidote veins 002/53 | 649575 | 6962690 | 0.0025 | 0.1 | 4 | 1.3 | 58 | 0.05 | 13.1 | 18.6 | 536 | 2.78 | 0.6 | 1.7 | 0.7 | 36 | 0.05 | 0.05 | 0.05 | 32 | 0.46 | 0.026 | 2 | 7 | 1.93 | 20 | 0.085 | 10 | 2.2 | 0.039 | 0.03 | 0.05 | 0.005 | 1.6 | 0.05 | 0.025 | 6 | 0.25 | 0.1
1664982 | Float | g_fspar_augen_gneiss |  | chlorite | Moderate 10-50% | Patchy |  |  |  | limonite | 0.5-1 | fracture coating |  |  |  | chlorite altered mafics + along fractures, limonite stained fractures | 648626 | 6962262 | 0.0025 | 13.6 | 32.1 | 154.2 | 297 | 5.8 | 6.4 | 5.3 | 1331 | 3.24 | 85.6 | 2.5 | 8.5 | 37 | 0.9 | 1.2 | 13.4 | 37 | 1.4 | 0.032 | 11 | 10 | 0.67 | 234 | 0.035 | 10 | 2.34 | 0.011 | 0.71 | 0.8 | 0.005 | 4 | 4.9 | 0.025 | 6 | 0.25 | 0.1