## Sheet1
Sample | Target | UTM_E | UTM_N | Sample Type | Comments | Lithology1 | Lith1_mod | Alteration_Min1 | Min1_Intensity | Alt_Min1_Style | Alteration_Min2 | Alt_Min2_Intensity | Alt_Min2_Style | Mineral1 | Min1_Style | Mineral2 | Min2_Style | Elevation_m | au_ppm | Au Best ppm | mo_ppm | cu_ppm | pb_ppm | Pb Best ppm | zn_ppm | ag_ppm | Ag Best ppm | ni_ppm | co_ppm | mn_ppm | fe_pct | as_ppm | As Best ppm | au_ppb | th_ppm | sr_ppm | cd_ppm | sb_ppm | bi_ppm | v_ppm | ca_pct | p_pct | la_ppm | cr_ppm | mg_pct | ba_ppm | ti_pct | b_ppm | al_pct | na_pct | k_pct | w_ppm | hg_ppm | sc_ppm | tl_ppm | s_pct | ga_ppm | se_ppm | te_ppm
1627976 | Yellow | 573082 | 7014977 | Float | Pyroxenite brecciated in qtz vein, hematite, float, | Pyroxenite | Breccia | K-Feldspar | Weak | [8 empty] | 450 | 0.0025 | 0.0025 | 0.2 | 9.9 | 1.9 | 1.9 | 57 | 0.05 | 0.05 | 28.9 | 28.9 | 1226 | 5.05 | 0.25 | 0.25 | 0.25 | 0.1 | 173 | 0.1 | 0.1 | 0.05 | 178 | 6.68 | 0.033 | 1 | 111 | 1.9 | 37 | 0.029 | 10 | 1.64 | 0.034 | 0.01 | 0.05 | 0.005 | 21.5 | 0.05 | 0.025 | 7 | 0.25 | 0.1
1627977 | Yellow | 573110 | 7014947 | Outcrop | Qtz carb vein in orthogneiss, near felsic dyke, 266/40, 10cm wide, 2mm sub-euh Py 1% | qtz carbonate vein |  |  |  | Disseminated |  |  |  | Pyrite |  |  |  | 443 | 0.0025 | 0.0025 | 1.2 | 4.4 | 179.7 | 179.7 | 5 | 1.2 | 1.2 | 0.8 | 1.2 | 490 | 0.68 | 0.25 | 0.25 | 0.25 | 7 | 219 | 0.05 | 0.05 | 3 | 2 | 2.87 | 0.065 | 9 | 2 | 0.02 | 717 | 0.0005 | 10 | 0.15 | 0.012 | 0.11 | 0.4 | 0.005 | 0.5 | 0.05 | 0.06 | 0.5 | 0.25 | 0.1
1689017 | Yellow | 572517 | 7014787 | Outcrop | sparse Py with minor quartz veinlets | AMPH | [7 empty] | Pyrite |  |  |  | 659 | 0.0025 | 0.0025 | 0.4 | 15.2 | 1.4 | 1.4 | 30 | 0.05 | 0.05 | 12.4 | 12.8 | 334 | 1.82 | 0.25 | 0.25 | 0.25 | 0.8 | 72 | 0.05 | 0.05 | 0.05 | 60 | 0.93 | 0.057 | 4 | 78 | 0.76 | 55 | 0.221 | 10 | 0.84 | 0.151 | 0.15 | 0.1 | 0.005 | 6 | 0.05 | 0.025 | 3 | 0.25 | 0.1
1689018 | Yellow | 572515 | 7014789 | Outcrop |  | QV | [7 empty] | Goethite |  | Malachite |  | 662 | 0.006 | 0.006 | 0.2 | 599 | 9.2 | 9.2 | 25 | 0.5 | 0.5 | 15.6 | 25.9 | 394 | 2.09 | 0.6 | 0.6 | 4 | 0.5 | 272 | 0.05 | 0.3 | 0.1 | 77 | 1.42 | 0.05 | 2 | 21 | 0.58 | 58 | 0.2 | 10 | 1.26 | 0.035 | 0.04 | 0.5 | 0.005 | 6.6 | 0.05 | 0.025 | 5 | 0.25 | 0.1
1689019 | Yellow | 572433 | 7014805 | Outcrop |  | AMPH | [7 empty] | Hematite |  | Pyrite |  | 667 | 0.0025 | 0.0025 | 0.1 | 21.1 | 0.9 | 0.9 | 51 | 0.05 | 0.05 | 11 | 15 | 364 | 3.52 | 0.25 | 0.25 | 0.25 | 0.6 | 18 | 0.05 | 0.05 | 0.05 | 119 | 0.72 | 0.078 | 3 | 57 | 1.95 | 239 | 0.278 | 10 | 2.07 | 0.125 | 1.56 | 0.05 | 0.005 | 10.7 | 0.3 | 0.025 | 8 | 0.25 | 0.1
1689020 | Yellow | 572433 | 7014805 | Outcrop |  | QV | [7 empty] | Pyrite |  | Malachite |  | 667 | 0.0025 | 0.0025 | 0.8 | 3.7 | 3.7 | 3.7 | 22 | 0.05 | 0.05 | 5.3 | 32 | 334 | 1.9 | 0.25 | 0.25 | 0.25 | 0.2 | 49 | 0.05 | 0.1 | 0.05 | 51 | 1.71 | 0.008 | 1 | 13 | 0.24 | 67 | 0.032 | 10 | 0.27 | 0.026 | 0.04 | 1.3 | 0.005 | 1.8 | 0.05 | 0.025 | 1 | 0.25 | 0.1
1689021 | Yellow | 572209 | 7014657 | Outcrop | boudinaged veinlets earing pyrite | AMPH | [7 empty] | Pyrite | Cubic |  |  | 714 | 0.0025 | 0.0025 | 0.3 | 2.6 | 10.1 | 10.1 | 75 | 0.05 | 0.05 | 61.6 | 19.9 | 547 | 3.23 | 0.25 | 0.25 | 0.25 | 6.2 | 60 | 0.05 | 0.05 | 0.05 | 107 | 0.99 | 0.142 | 17 | 202 | 2.08 | 440 | 0.248 | 10 | 2 | 0.064 | 1.85 | 0.05 | 0.005 | 4.7 | 0.5 | 0.025 | 9 | 0.25 | 0.1
1689022 | Yellow | 572128 | 7014620 | Outcrop | thrust contact between amphibolite(footwall) and metaseds(hanging wall). | AMPH | [11 empty] | 727 | 0.0025 | 0.0025 | 1.4 | 11 | 4.5 | 4.5 | 82 | 0.05 | 0.05 | 17.6 | 32.5 | 645 | 3.38 | 0.25 | 0.25 | 0.8 | 0.6 | 198 | 0.05 | 0.05 | 0.05 | 70 | 2.64 | 0.088 | 2 | 76 | 1.93 | 789 | 0.315 | 10 | 2.27 | 0.057 | 1.47 | 0.3 | 0.005 | 5.1 | 0.4 | 0.08 | 6 | 0.25 | 0.1
1689023 | Yellow | 572127 | 7014618 | Outcrop |  | AMPH |  | gouge/sil | [5 empty] | Pyrite |  |  |  | 727 | 0.0025 | 0.0025 | 4.3 | 4.2 | 1.9 | 1.9 | 39 | 0.05 | 0.05 | 11.6 | 7.9 | 309 | 1.41 | 0.25 | 0.25 | 0.8 | 5.7 | 53 | 0.05 | 0.05 | 0.05 | 37 | 1.4 | 0.052 | 11 | 6 | 0.64 | 123 | 0.067 | 10 | 0.67 | 0.115 | 0.24 | 0.05 | 0.005 | 5.2 | 0.05 | 0.025 | 4 | 0.25 | 0.1
1689024 | Yellow | 571774 | 7014461 | Outcrop |  | AMPH | [7 empty] | Pyrite | Cubic |  |  | 732 | 0.0025 | 0.0025 | 0.3 | 26.5 | 2.9 | 2.9 | 44 | 0.05 | 0.05 | 9.5 | 17.6 | 202 | 2.52 | 1.1 | 1.1 | 0.25 | 0.7 | 79 | 0.05 | 0.2 | 0.05 | 57 | 0.98 | 0.065 | 4 | 27 | 0.84 | 112 | 0.298 | 10 | 1.15 | 0.079 | 0.41 | 0.2 | 0.005 | 5 | 0.05 | 0.025 | 5 | 0.25 | 0.1
1689025 | Yellow | 571749 | 7014441 | Outcrop |  | PXN | [11 empty] | 721 | 0.0025 | 0.0025 | 0.1 | 0.9 | 1.4 | 1.4 | 47 | 0.05 | 0.05 | 7.3 | 11.9 | 541 | 2.82 | 0.9 | 0.9 | 0.8 | 0.4 | 21 | 0.05 | 0.1 | 0.05 | 91 | 1.03 | 0.019 | 2 | 22 | 1.49 | 167 | 0.13 | 10 | 1.79 | 0.164 | 0.32 | 0.1 | 0.005 | 10.1 | 0.05 | 0.025 | 6 | 0.25 | 0.1
1689027 | Yellow | 571627 | 7014076 | Outcrop |  | BQFG | [11 empty] | 566 | 0.011 | 0.011 | 2 | 6 | 5 | 5 | 43 | 0.05 | 0.05 | 21.9 | 9.5 | 807 | 3.8 | 251.9 | 251.9 | 9.2 | 3.2 | 460 | 0.05 | 1.6 | 0.05 | 45 | 6.13 | 0.106 | 11 | 14 | 2.15 | 1908 | 0.001 | 10 | 0.75 | 0.01 | 0.18 | 0.05 | 0.05 | 9 | 0.1 | 0.025 | 2 | 0.25 | 0.1
1689028 | Yellow | 571628 | 7014077 | Outcrop | clast supported stockwork veining | BX | [11 empty] | 566 | 0.007 | 0.007 | 1 | 10.3 | 7.1 | 7.1 | 21 | 0.05 | 0.05 | 14.8 | 6.6 | 277 | 1.37 | 76.8 | 76.8 | 3.4 | 5.2 | 112 | 0.05 | 0.9 | 0.05 | 4 | 2.1 | 0.004 | 7 | 3 | 0.75 | 32 | 0.0005 | 10 | 0.17 | 0.008 | 0.08 | 0.05 | 0.005 | 0.9 | 0.05 | 0.025 | 0.5 | 0.25 | 0.1
1689029 | Yellow | 571628 | 7014068 | Outcrop | multiple vein events | BQFG + QV |  | SIL | [5 empty] | Pyrite |  |  |  | 566 | 0.005 | 0.005 | 0.3 | 39.7 | 4.2 | 4.2 | 34 | 0.05 | 0.05 | 43.3 | 14.4 | 1244 | 3.26 | 13.5 | 13.5 | 0.25 | 0.6 | 392 | 0.05 | 1.7 | 0.05 | 41 | 9.59 | 0.022 | 3 | 23 | 3.07 | 135 | 0.001 | 10 | 0.36 | 0.007 | 0.08 | 0.05 | 0.09 | 6.1 | 0.05 | 0.025 | 1 | 0.25 | 0.1
1689030 | Yellow | 571628 | 7014068 | Outcrop |  | FDK | [7 empty] | Pyrite |  |  |  | 566 | 0.0025 | 0.0025 | 0.1 | 1.4 | 2.5 | 2.5 | 6 | 0.05 | 0.05 | 2.3 | 0.8 | 116 | 0.71 | 1.3 | 1.3 | 0.6 | 21.4 | 44 | 0.05 | 0.2 | 0.05 | 7 | 0.51 | 0.012 | 38 | 2 | 0.19 | 14 | 0.001 | 10 | 0.22 | 0.125 | 0.04 | 0.05 | 0.01 | 1.6 | 0.05 | 0.025 | 0.5 | 0.25 | 0.1
1689031 | Yellow | 571628 | 7014068 | Outcrop |  | BX BQFG | [11 empty] | 566 | 0.019 | 0.019 | 0.2 | 136.6 | 30.8 | 30.8 | 80 | 0.1 | 0.1 | 82.4 | 21.3 | 1186 | 8.47 | 69.4 | 69.4 | 13.1 | 1.1 | 112 | 0.05 | 3.1 | 0.6 | 246 | 2.96 | 0.425 | 10 | 427 | 1.75 | 50 | 0.006 | 10 | 2.46 | 0.015 | 0.05 | 0.05 | 0.3 | 13.5 | 0.2 | 0.025 | 7 | 2.3 | 0.7
1689032 | Yellow | 571628 | 7014071 | Outcrop | looks very similar to Golden saddle main zone vein breccia | QV |  | QZ carb stockwork | [9 empty] | 565 | 0.0025 | 0.0025 | 0.3 | 5.5 | 5.2 | 5.2 | 5 | 0.05 | 0.05 | 0.3 | 1.5 | 944 | 2.23 | 1.6 | 1.6 | 0.25 | 0.2 | 186 | 0.05 | 0.3 | 0.05 | 13 | 5.76 | 0.001 | 1 | 2 | 2.02 | 15 | 0.0005 | 10 | 0.05 | 0.003 | 0.02 | 0.05 | 0.03 | 1.3 | 0.1 | 0.025 | 0.5 | 0.25 | 0.1
1689033 | Yellow | 573116 | 7015041 |  |  | FGP |  | SIL | [5 empty] | Pyrite
1689033 | Yellow | 573116 | 7015041 | Outcrop | Fault (060/80) with fault gauge. Magnetic. Quartz carbonate stockwork fracturing with limonite ankerite alteration. | Amphibolite | Vein, Patchy | Ankerite | Weak |  | Limonite | Moderate |  | Carbonate |  |  |  | 532 | 0.01 | 0.01 | 0.7 | 26.3 | 8.4 | 8.4 | 35 | 0.2 | 0.2 | 18.5 | 12.3 | 856 | 2.64 | 3.1 | 3.1 | 4.9 | 1.1 | 128 | 0.1 | 0.2 | 0.2 | 90 | 5.04 | 0.101 | 8 | 30 | 0.56 | 735 | 0.007 | 10 | 0.61 | 0.086 | 0.05 | 0.05 | 0.01 | 7.7 | 0.05 | 0.025 | 3 | 0.25 | 0.1
1689034 | Yellow | 573107 | 7014985 |  |  | FGP
1689034 | Yellow | 573107 | 7014985 | Outcrop | Asymmetrical isoclinal fold. Drag fold with increased sericitizayion oxidation and veining with stockwork. (145/3) lineation. Hinge being dragged. | Amphibolite |  | Pervasive | [9 empty] | 502 | 0.0025 | 0.0025 | 0.5 | 21.8 | 8.3 | 8.3 | 53 | 0.05 | 0.05 | 20.4 | 9.9 | 508 | 3.04 | 3 | 3 | 1.7 | 7 | 84 | 0.05 | 0.3 | 0.05 | 40 | 1.18 | 0.073 | 22 | 26 | 0.92 | 386 | 0.005 | 10 | 1.58 | 0.032 | 0.38 | 0.05 | 0.005 | 8.6 | 0.1 | 0.025 | 7 | 0.25 | 0.1
1689035 | Yellow | 573093 | 7014989 | Outcrop | Asymmetrical isoclinal fold. Drag fold with increased sericitizayion oxidation and veining with stockwork. (145/3) lineation. Hinge being dragged. | Amphibolite |  | Pervasive
1689035 | Yellow | 573093 | 7014989 | Outcrop | Disseminated pyrite and vein controlled | BX-FGP |  | QZ-CARB | [5 empty] | Pyrite |  |  |  | 429 | 0.0025 | 0.0025 | 0.3 | 10.4 | 6.3 | 6.3 | 21 | 0.05 | 0.05 | 3.7 | 2.4 | 1424 | 1.19 | 2.4 | 2.4 | 2.1 | 1.1 | 236 | 0.2 | 0.2 | 0.05 | 6 | 5.49 | 0.006 | 6 | 2 | 0.75 | 1804 | 0.001 | 10 | 0.29 | 0.004 | 0.08 | 0.05 | 0.005 | 1.6 | 0.05 | 0.025 | 1 | 0.25 | 0.1
1689036 | Yellow | 573093 | 7014989 | Outcrop |  | FGO | [7 empty] | Pyrite |  |  |  | 429 | 0.0025 | 0.0025 | 1.7 | 4.7 | 13.4 | 13.4 | 32 | 0.05 | 0.05 | 1.7 | 1.7 | 246 | 1.46 | 3.2 | 3.2 | 0.25 | 47 | 36 | 0.05 | 0.6 | 0.2 | 10 | 0.34 | 0.028 | 52 | 2 | 0.03 | 117 | 0.002 | 10 | 0.18 | 0.081 | 0.06 | 0.05 | 0.005 | 0.7 | 0.05 | 0.025 | 1 | 0.25 | 0.1
1689037 | Yellow | 573098 | 7014948 | Outcrop |  | QV |  | QZ-CARB | [5 empty] | Pyrite |  |  |  | 431 | 0.0025 | 0.0025 | 0.7 | 17.8 | 6.2 | 6.2 | 27 | 0.05 | 0.05 | 1.5 | 0.9 | 200 | 0.92 | 2 | 2 | 0.6 | 44.5 | 39 | 0.1 | 0.3 | 0.05 | 5 | 0.44 | 0.007 | 25 | 3 | 0.04 | 236 | 0.0005 | 10 | 0.1 | 0.043 | 0.04 | 0.05 | 0.005 | 0.7 | 0.05 | 0.025 | 0.5 | 0.25 | 0.1
1689038 | Yellow | 573098 | 7014948 | Outcrop |  | FGP | [7 empty] | Magnetite |  |  |  | 431 | 0.0025 | 0.0025 | 1.3 | 35.4 | 42.8 | 42.8 | 41 | 0.3 | 0.3 | 1.2 | 1.4 | 162 | 1.38 | 4.7 | 4.7 | 1 | 142 | 30 | 0.05 | 0.5 | 0.6 | 7 | 0.11 | 0.004 | 50 | 1 | 0.04 | 1064 | 0.0005 | 10 | 0.17 | 0.086 | 0.05 | 0.05 | 0.005 | 0.7 | 0.05 | 0.025 | 1 | 0.25 | 0.1
1689039 | Yellow | 573100 | 7014949 | Outcrop | Disseminated cubic pyrite | QV | [7 empty] | Pyrite |  |  |  | 441 | 0.0025 | 0.0025 | 0.6 | 6.7 | 5.8 | 5.8 | 14 | 0.05 | 0.05 | 1.1 | 1.3 | 114 | 0.88 | 2.6 | 2.6 | 0.25 | 33.4 | 18 | 0.05 | 0.3 | 0.05 | 2 | 0.12 | 0.004 | 31 | 2 | 0.01 | 105 | 0.001 | 10 | 0.12 | 0.044 | 0.08 | 0.05 | 0.005 | 0.5 | 0.05 | 0.025 | 0.5 | 0.25 | 0.1
1689040 | Yellow | 573100 | 7014949 | Outcrop |  | QV | [7 empty] | Pyrite |  |  |  | 441 | 0.0025 | 0.0025 | 0.4 | 17.5 | 2.8 | 2.8 | 6 | 0.05 | 0.05 | 1 | 0.7 | 72 | 0.64 | 1.6 | 1.6 | 0.25 | 5.2 | 8 | 0.05 | 0.2 | 0.05 | 1 | 0.07 | 0.002 | 4 | 2 | 0.005 | 71 | 0.0005 | 10 | 0.03 | 0.011 | 0.02 | 0.05 | 0.005 | 0.2 | 0.05 | 0.025 | 0.5 | 0.25 | 0.1
1689041 | Yellow | 573243 | 7014881 | Outcrop |  | FGP | [7 empty] | Pyrite + Magnetite |  |  |  | 389 | 0.006 | 0.006 | 3 | 43.8 | 11.7 | 11.7 | 49 | 0.05 | 0.05 | 0.7 | 1 | 242 | 1.5 | 5.8 | 5.8 | 2 | 67.1 | 31 | 0.2 | 0.1 | 0.2 | 7 | 0.2 | 0.004 | 79 | 1 | 0.01 | 151 | 0.002 | 10 | 0.13 | 0.083 | 0.05 | 0.2 | 0.02 | 0.3 | 0.05 | 0.1 | 2 | 0.6 | 0.1
1715366 | Yellow | 571968 | 7020351 | Subcrop | Weakly Foliated where limonite shows trace outline. 5mm euhedral weathered pyrite along fracture surface. | Metatonalite |  | Silicified | Strong | Pervasive |  |  |  | Pyrite | Weathered Cubic | Pyrite | Limonite after Pyrite | 886 | 0.0025 | 0.0025 | 0.2 | 2.3 | 9.5 | 9.5 | 28 | 0.05 | 0.05 | 3.2 | 3.2 | 102 | 1.38 | 2.3 | 2.3 | 0.8 | 6.7 | 13 | 0.05 | 0.2 | 0.05 | 21 | 0.02 | 0.02 | 7 | 6 | 0.005 | 80 | 0.005 | 10 | 0.23 | 0.064 | 0.13 | 0.05 | 0.005 | 2.3 | 0.05 | 0.025 | 1 | 0.25 | 0.1
1715367 | Yellow | 571966 | 7020351 | Subcrop | Memories of pyrite -- limonite replacement. Slightly magnetic. | Hornblende-bearing Metagranodiorite |  | Magnetite | Trace | Patchy | K-Feldspar | Weak | Vein | Pyrite | Disseminated |  |  | 893 | 0.0025 | 0.0025 | 0.2 | 1.4 | 3.6 | 3.6 | 12 | 0.05 | 0.05 | 2.3 | 1 | 85 | 0.86 | 1 | 1 | 0.25 | 6.8 | 18 | 0.05 | 0.05 | 0.05 | 12 | 0.13 | 0.021 | 11 | 4 | 0.07 | 91 | 0.062 | 10 | 0.23 | 0.084 | 0.12 | 0.05 | 0.005 | 0.8 | 0.05 | 0.025 | 1 | 0.25 | 0.1
1715368 | Yellow | 571942 | 7020417 | Subcrop |  | Metatonalite | [11 empty] | 892 | 0.0025 | 0.0025 | 0.4 | 4.9 | 11.5 | 11.5 | 28 | 0.05 | 0.05 | 3 | 2.7 | 83 | 1.3 | 2.3 | 2.3 | 0.25 | 6.9 | 16 | 0.05 | 0.2 | 0.1 | 16 | 0.02 | 0.016 | 9 | 5 | 0.01 | 75 | 0.004 | 10 | 0.21 | 0.055 | 0.11 | 0.05 | 0.02 | 2.4 | 0.05 | 0.025 | 0.5 | 0.25 | 0.1
1715369 | Yellow | 571945 | 7020433 | Outcrop | (320/38) foliation | Biotite Quartz Gneiss | [7 empty] | Pyrite | Vein Hosted |  |  | 894 | 0.0025 | 0.0025 | 0.4 | 29.1 | 9.2 | 9.2 | 83 | 0.05 | 0.05 | 21.6 | 9.2 | 647 | 3.37 | 1 | 1 | 0.7 | 9 | 21 | 0.05 | 0.05 | 0.05 | 64 | 0.09 | 0.03 | 16 | 58 | 0.8 | 231 | 0.237 | 10 | 1.8 | 0.072 | 1.33 | 0.05 | 0.005 | 8.5 | 0.5 | 0.025 | 10 | 0.25 | 0.1
1715370 | Yellow | 572004 | 7020121 | Subcrop |  | Metagranodiorite |  | Limonite | Moderare | Patchy | [7 empty] | 900 | 0.0025 | 0.0025 | 0.2 | 4.3 | 13.9 | 13.9 | 44 | 0.05 | 0.05 | 5.6 | 2.4 | 285 | 1.31 | 0.25 | 0.25 | 0.25 | 9 | 31 | 0.05 | 0.05 | 0.05 | 19 | 0.09 | 0.02 | 18 | 8 | 0.05 | 315 | 0.023 | 10 | 0.24 | 0.078 | 0.15 | 0.05 | 0.02 | 2.5 | 0.05 | 0.025 | 1 | 0.25 | 0.1
1715372 | Yellow | 571338 | 7019358 | Subcrop | Limonite after pyrite along fracture. | Felsic Gneiss |  | Hematite | Weak | Patchy | K-Feldspar | Moderate | Banding - cm |  |  |  |  | 1018 | 0.0025 | 0.0025 | 0.1 | 1.5 | 49.3 | 49.3 | 6 | 0.05 | 0.05 | 1.2 | 1.1 | 140 | 0.36 | 0.25 | 0.25 | 0.5 | 3 | 70 | 0.05 | 0.05 | 0.4 | 3 | 0.07 | 0.027 | 5 | 2 | 0.01 | 1406 | 0.002 | 10 | 0.26 | 0.07 | 0.13 | 0.05 | 0.005 | 0.7 | 0.05 | 0.025 | 0.5 | 0.25 | 0.1
1715373 | Yellow | 571326 | 7019336 | Outcrop | 60 cm sill (320/20) in contact with Felsic gneiss | Hornblende-bearing granodiorite |  | Limonite | Moderate | Patchy |  |  |  | Pyrite | Disseminated |  |  | 1018 | 0.0025 | 0.0025 | 0.1 | 24.4 | 10.3 | 10.3 | 27 | 0.05 | 0.05 | 3.5 | 2.4 | 64 | 1.52 | 0.25 | 0.25 | 0.7 | 5.4 | 28 | 0.05 | 0.05 | 0.05 | 42 | 0.01 | 0.006 | 3 | 7 | 0.02 | 69 | 0.051 | 10 | 0.25 | 0.022 | 0.22 | 0.05 | 0.005 | 1.1 | 0.05 | 0.025 | 2 | 0.25 | 0.1
1715374 | Yellow | 571353 | 7019158 | Subcrop | Pinkification where KSPAR alteration present with limonite crust inferred after pyrite | Quartz Vein Hydrothermal |  | Limonite | Strong | Pervasive | K-Feldspar | Moderate | Patchy |  |  |  |  | 997 | 0.0025 | 0.0025 | 0.4 | 3.8 | 17.5 | 17.5 | 7 | 0.05 | 0.05 | 3.9 | 1.8 | 170 | 0.62 | 1 | 1 | 0.6 | 0.4 | 49 | 0.05 | 0.1 | 0.6 | 4 | 0.01 | 0.007 | 4 | 4 | 0.01 | 1507 | 0.002 | 10 | 0.1 | 0.004 | 0.04 | 0.05 | 0.005 | 0.4 | 0.05 | 0.025 | 0.5 | 0.25 | 0.1
1715376 | Yellow | 573102 | 7014979 | Outcrop | Lineation (150/20) | Quartz Vein Bx |  | Limonite | Strong | Pervasive | [7 empty] | 499 | 0.0025 | 0.0025 | 0.5 | 69.2 | 7 | 7 | 33 | 0.1 | 0.1 | 32.6 | 14 | 706 | 2.23 | 0.5 | 0.5 | 0.9 | 2 | 101 | 0.05 | 0.1 | 0.2 | 28 | 2.76 | 0.026 | 8 | 30 | 1.28 | 182 | 0.005 | 10 | 0.45 | 0.034 | 0.21 | 0.05 | 0.005 | 7.6 | 0.05 | 0.025 | 2 | 0.25 | 0.1
1715377 | Yellow | 573108 | 7014940 | Subcrop |  | Felsic Gneiss | [11 empty] | 459 | 0.0025 | 0.0025 | 0.9 | 5.3 | 6.9 | 6.9 | 26 | 0.05 | 0.05 | 1.6 | 3.1 | 323 | 1.52 | 0.25 | 0.25 | 0.25 | 26.7 | 76 | 0.05 | 0.05 | 0.1 | 8 | 0.6 | 0.026 | 46 | 3 | 0.2 | 112 | 0.044 | 10 | 0.61 | 0.05 | 0.4 | 0.2 | 0.005 | 0.8 | 0.3 | 0.07 | 5 | 0.25 | 0.1
1715378 | Yellow | 573123 | 7014923 | Outcrop | Weathered limonite, crustiform caco3 | Felsic Gneiss | [7 empty] | Galena | Patchy | Pyrite | Disseminated | 448 | 0.0025 | 0.0025 | 0.4 | 7 | 1679.4 | 1679.4 | 18 | 5.3 | 5.3 | 0.9 | 0.8 | 274 | 0.75 | 0.25 | 0.25 | 0.25 | 30.6 | 249 | 0.4 | 0.05 | 20.4 | 7 | 0.85 | 0.011 | 24 | 2 | 0.02 | 4186 | 0.004 | 10 | 0.11 | 0.048 | 0.06 | 0.05 | 0.005 | 0.5 | 0.05 | 0.13 | 0.5 | 1.3 | 0.1
1715379 | Yellow | 573168 | 7014926 | Outcrop | BI in XRF | Quartz (Vein) |  | K-Feldspar | Weak | Pervasive | Manganese | Moderate | Patchy | Weathered Cubic pyrite | Vein Hosted | Bismuth |  | 448 | 0.0025 | 0.0025 | 0.5 | 4.5 | 17.2 | 17.2 | 36 | 0.05 | 0.05 | 1.7 | 2.5 | 821 | 2.13 | 1.6 | 1.6 | 1 | 8.9 | 290 | 0.1 | 0.1 | 0.05 | 6 | 3.94 | 0.012 | 19 | 2 | 1.04 | 4400 | 0.0005 | 10 | 0.16 | 0.025 | 0.1 | 0.05 | 0.005 | 3 | 0.05 | 0.12 | 0.5 | 0.25 | 0.1
1715380 | Yellow | 573184 | 7014951 | Outcrop | 275/22 cross cutting vein | Breccia |  | K-Feldspar | Weak | Pervasive |  |  |  | Pyrite | Cubic weathered |  |  | 455 | 0.0025 | 0.0025 | 4 | 24.3 | 104.4 | 104.4 | 19 | 0.7 | 0.7 | 7.9 | 37.1 | 1784 | 5.39 | 3.8 | 3.8 | 0.25 | 0.7 | 2000 | 0.4 | 0.05 | 1.8 | 42 | 17.49 | 0.029 | 12 | 7 | 0.73 | 1093 | 0.039 | 10 | 0.41 | 0.028 | 0.18 | 0.1 | 0.005 | 3.8 | 0.05 | 0.11 | 2 | 1.5 | 0.3
1715381 | Yellow | 573184 | 7014957 | Outcrop |  | Amphibolite |  | Limonite | Moderate | Pervasive |  |  |  | Pyrite | Weathered |  |  | 455 | 0.0025 | 0.0025 | 0.6 | 16.1 | 8.8 | 8.8 | 46 | 0.05 | 0.05 | 13.5 | 16 | 483 | 2.91 | 0.25 | 0.25 | 0.25 | 1.6 | 169 | 0.05 | 0.05 | 0.05 | 98 | 1.37 | 0.052 | 4 | 53 | 1.37 | 387 | 0.218 | 10 | 1.54 | 0.095 | 1.04 | 0.1 | 0.005 | 7.3 | 0.3 | 0.025 | 5 | 0.25 | 0.1
1715382 | Yellow | 573168 | 7014993 | Outcrop | (310/15) Dike, medium grained intruding amphibolite | Felsic Dike |  | K-Feldspar | Weak | Pervasive | Limonite | Moderate | Pervasive | Limonite after pyrite | Disseminated |  |  | 496 | 0.0025 | 0.0025 | 0.2 | 2.4 | 6.8 | 6.8 | 14 | 0.05 | 0.05 | 0.6 | 0.5 | 184 | 0.64 | 1.2 | 1.2 | 0.7 | 3 | 39 | 0.05 | 0.2 | 0.05 | 9 | 0.52 | 0.005 | 2 | 1 | 0.18 | 32 | 0.0005 | 10 | 0.22 | 0.066 | 0.15 | 0.05 | 0.02 | 0.6 | 0.05 | 0.025 | 0.5 | 0.25 | 0.1
1715383 | Yellow | 573168 | 7014985 | Outcrop | Stockwork fracturing, in contact with amphibolite, crustiform caco3 | Quartz Vein Bx |  | Limonite | Strong | Pervasive | K-Feldspar | Weak | Pervasive | Weathered Cubic pyrite | Vein Hosted |  |  | 482 | 0.0025 | 0.0025 | 0.4 | 52.2 | 9.5 | 9.5 | 42 | 0.05 | 0.05 | 16.8 | 10.2 | 864 | 2.23 | 10 | 10 | 0.25 | 0.9 | 661 | 0.1 | 0.6 | 0.05 | 94 | 6.39 | 0.029 | 9 | 30 | 0.5 | 5167 | 0.012 | 10 | 0.54 | 0.069 | 0.06 | 0.05 | 0.04 | 7.3 | 0.05 | 0.13 | 3 | 0.25 | 0.1
1715384 | Yellow | 573169 | 7015004 | Outcrop | Calcite replacement of acicular unit (pseudomorph) | Amphibolite |  | Carbonate/calcite | Strong | Selective Replacement | K-Feldspar | Weak | Pervasive |  |  |  |  | 493 | 0.0025 | 0.0025 | 1.4 | 263.4 | 4.8 | 4.8 | 51 | 0.1 | 0.1 | 19.2 | 16.1 | 2385 | 3.75 | 7.6 | 7.6 | 0.25 | 0.3 | 382 | 0.2 | 0.6 | 0.05 | 69 | 13.97 | 0.037 | 7 | 15 | 2.82 | 656 | 0.003 | 10 | 0.73 | 0.023 | 0.14 | 0.05 | 0.07 | 7.2 | 0.05 | 0.025 | 3 | 0.25 | 0.1
1715385 | Yellow | 567813 | 7017938 | Subcrop |  | BQFG | [11 empty] | 1009 | 0.0025 | 0.0025 | 0.1 | 2.2 | 7 | 7 | 9 | 0.05 | 0.05 | 1 | 0.9 | 192 | 0.33 | 0.25 | 0.25 | 0.25 | 4.9 | 7 | 0.05 | 0.05 | 0.05 | 2 | 0.07 | 0.007 | 5 | 1 | 0.07 | 151 | 0.0005 | 10 | 0.34 | 0.047 | 0.23 | 0.05 | 0.005 | 0.4 | 0.05 | 0.025 | 0.5 | 0.25 | 0.1
1715386 | Yellow | 567867 | 7018401 | Subcrop |  | BQFG |  | Sericite | Weak | Pervasive | [7 empty] | 969 | 0.0025 | 0.0025 | 0.2 | 5.2 | 20.2 | 20.2 | 35 | 0.05 | 0.05 | 2 | 2.1 | 470 | 1.1 | 4.3 | 4.3 | 0.25 | 24 | 11 | 0.05 | 0.5 | 0.05 | 2 | 0.12 | 0.042 | 45 | 2 | 0.09 | 294 | 0.004 | 10 | 0.59 | 0.046 | 0.27 | 0.05 | 0.02 | 0.5 | 0.05 | 0.025 | 2 | 0.25 | 0.1
1715387 | Yellow | 568095 | 7018542 | Subcrop | Plag rich Pyroxenite. BQFG and sericitized Amphibolite present. | Pyroxenite | [11 empty] | 1033 | 0.0025 | 0.0025 | 0.05 | 42.6 | 9.1 | 9.1 | 54 | 0.05 | 0.05 | 61.8 | 24.1 | 673 | 3.44 | 0.25 | 0.25 | 0.25 | 4.2 | 35 | 0.05 | 0.05 | 0.05 | 102 | 0.84 | 0.089 | 8 | 101 | 1.9 | 775 | 0.286 | 10 | 2.28 | 0.089 | 1.26 | 0.1 | 0.005 | 9 | 0.4 | 0.025 | 7 | 0.25 | 0.1
1715388 | Yellow | 568255 | 7018700 | Float | Limonite inferred after pyrite. | BFQG, Hornblende Bearing Metagranodiorite? |  | Sericite | Strong | Pervasive | K-Feldspar | Moderate | Halo/Selvedge | Pyrite | Vein Hosted |  |  | 1101 | 0.0025 | 0.0025 | 0.1 | 2.4 | 13.2 | 13.2 | 32 | 0.05 | 0.05 | 1.8 | 1 | 143 | 0.72 | 0.25 | 0.25 | 0.25 | 5.3 | 9 | 0.05 | 0.05 | 0.05 | 3 | 0.03 | 0.008 | 3 | 2 | 0.08 | 145 | 0.003 | 10 | 0.34 | 0.082 | 0.19 | 0.05 | 0.005 | 0.4 | 0.1 | 0.025 | 2 | 0.25 | 0.1
1715389 | Yellow | 568287 | 7018718 | Subcrop | Cubic weathered pyrite | Quartz vein hydrothermal, BFQG |  | K-Feldspar | [5 empty] | Pyrite | Vein Hosted |  |  | 1094 | 0.0025 | 0.0025 | 0.2 | 12.3 | 8.6 | 8.6 | 14 | 0.05 | 0.05 | 1.8 | 0.8 | 340 | 0.51 | 0.25 | 0.25 | 0.25 | 2 | 18 | 0.05 | 0.05 | 0.05 | 3 | 0.15 | 0.013 | 3 | 2 | 0.05 | 488 | 0.001 | 10 | 0.18 | 0.064 | 0.05 | 0.05 | 0.005 | 0.5 | 0.05 | 0.025 | 0.5 | 0.25 | 0.1
1715390 | Yellow | 568840 | 7018902 | Subcrop |  | Quartz Vein Hydrothermal, BFQG |  | K-Feldspar | Moderate | Vein | [7 empty] | 1078 | 0.0025 | 0.0025 | 0.2 | 1.7 | 3.9 | 3.9 | 4 | 0.05 | 0.05 | 1 | 0.6 | 105 | 0.37 | 0.25 | 0.25 | 0.25 | 0.4 | 4 | 0.05 | 0.05 | 0.05 | 0.5 | 0.005 | 0.001 | 0.5 | 2 | 0.005 | 35 | 0.0005 | 10 | 0.05 | 0.015 | 0.02 | 0.05 | 0.005 | 0.05 | 0.05 | 0.025 | 0.5 | 0.25 | 0.1
1715391 | Yellow | 568919 | 7018996 | Float |  | Hornblende-bearing Granodiorite |  | Sericite | Moderate | Pervasive | [7 empty] | 1067 | 0.0025 | 0.0025 | 0.3 | 0.7 | 4.5 | 4.5 | 27 | 0.05 | 0.05 | 4 | 1.4 | 107 | 1.06 | 12.6 | 12.6 | 0.25 | 2.6 | 67 | 0.05 | 0.4 | 0.1 | 35 | 0.07 | 0.016 | 10 | 7 | 0.08 | 142 | 0.07 | 10 | 0.21 | 0.014 | 0.2 | 0.05 | 0.02 | 1.1 | 0.05 | 0.025 | 2 | 0.25 | 0.1
1715392 | Yellow | 568937 | 7019004 | Float | Strongly sericitized felsic OGN in contact with quartz vein. Limonite on contact margin and subhedral to euhedral galena. | Quartz vein hydrothermal, Felsic OGN |  | Sericite | Strong | Pervasive |  |  |  | Galena | Patchy |  |  | 1068 | 0.0025 | 0.0025 | 0.5 | 7.1 | 1292.2 | 1292.2 | 20 | 3.2 | 3.2 | 1 | 0.7 | 260 | 0.63 | 1.1 | 1.1 | 0.25 | 2.5 | 51 | 0.4 | 0.3 | 14.9 | 2 | 0.15 | 0.007 | 5 | 2 | 0.03 | 2468 | 0.0005 | 10 | 0.16 | 0.031 | 0.11 | 0.05 | 0.005 | 0.3 | 0.05 | 0.09 | 0.5 | 1.1 | 0.1
1725371 | Yellow | 571421 | 7019450 | Subcrop | Alteration Banding -cm scale | Amphibolite |  | Chlorite | Strong |  | Epidote | strong | [5 empty] | 1020