## Sheet1
Sample | Project | Target | UTM_E | UTM_N | Sample Type | Comments | Lithology1 | Alteration 1 | Alteration 2 | Mineral1 | Min1 % | Elevation_m | job_number | au_ppm | Au Best ppm | mo_ppm | cu_ppm | pb_ppm | zn_ppm | ag_ppm | ni_ppm | co_ppm | mn_ppm | fe_pct | as_ppm | au_ppb | th_ppm | sr_ppm | cd_ppm | sb_ppm | bi_ppm | v_ppm | ca_pct | p_pct | la_ppm | cr_ppm | mg_pct | ba_ppm | ti_pct | b_ppm | al_pct | na_pct | k_pct | w_ppm | hg_ppm | sc_ppm | tl_ppm | s_pct | ga_ppm | se_ppm | te_ppm | Au_FA530 GmT
1689005 | BFX | Black Fox | 597372 | 6988770 |  | Fine grained, creamy white to grey, silicified | BQPG | silicified |  |  |  | 1291 | WHI18000995 | 0.015 | 0.015 | 3.9 | 45.7 | 10.5 | 24 | 0.2 | 10 | 4 | 138 | 1.87 | 7.2 | 16.3 | 9.9 | 10 | 0.05 | 0.3 | 0.05 | 14 | 0.04 | 0.043 | 20 | 10 | 0.02 | 88 | 0.004 | 10 | 0.41 | 0.09 | 0.11 | 0.1 | 0.08 | 3.7 | 0.05 | 0.025 | 1 | 0.25 | 0.1
1689006 | BFX | Black Fox | 597372 | 6988770 |  | platy to fine grained, rusted orange colour | BQFG |  |  | Pyrite |  | 1291 | WHI18000995 | 0.872 | 0.872 | 8.3 | 59.5 | 10.6 | 83 | 0.3 | 10.1 | 11.1 | 536 | 3.98 | 13.6 | 926.2 | 8.2 | 12 | 0.1 | 1.5 | 0.2 | 26 | 0.16 | 0.036 | 11 | 10 | 0.74 | 205 | 0.01 | 10 | 1.36 | 0.037 | 0.18 | 0.05 | 0.13 | 6.7 | 0.1 | 0.025 | 5 | 0.5 | 0.1
1689007 | BFX | Black Fox | 597356 | 6988778 | Trench | Sugary, milky white quartz vein exposed within a trench | QV |  |  | Pyrite/Chalcopyrite |  |  | WHI18000995 | 10 | 15.3 | 6.9 | 46.2 | 58 | 7 | 23.6 | 1.3 | 1.5 | 85 | 0.77 | 4.6 | 19963.2 | 0.1 | 4 | 0.1 | 15 | 0.1 | 3 | 0.005 | 0.002 | 0.5 | 2 | 0.005 | 212 | 0.0005 | 10 | 0.04 | 0.007 | 0.02 | 0.2 | 1.71 | 0.3 | 0.05 | 0.025 | 0.5 | 0.25 | 15 | 15.3
1689008 | BFX | Black Fox | 597357 | 6988779 |  | fine-medium grained, offwhite to light grey colour, massive | FDK | silicified |  | Pyrite/Magnetite |  |  | WHI18000995 | 0.02 | 0.02 | 1.4 | 53.8 | 6.1 | 14 | 0.05 | 1 | 2.2 | 177 | 2.59 | 2.3 | 17.1 | 3.6 | 30 | 0.05 | 2.9 | 0.05 | 10 | 0.09 | 0.016 | 17 | 2 | 0.07 | 1175 | 0.02 | 10 | 0.37 | 0.107 | 0.04 | 0.1 | 0.03 | 4.6 | 0.05 | 0.025 | 3 | 0.25 | 0.1
1689009 | BFX | Black Fox | 597705 | 6988694 |  |  | pyroxenite | hematite | manganese | Pyrite |  | 1306 | WHI18000995 | 0.02 | 0.02 | 0.2 | 798.9 | 3.7 | 44 | 0.9 | 31.7 | 43 | 235 | 9.93 | 0.25 | 12.7 | 0.3 | 53 | 0.05 | 0.05 | 0.2 | 249 | 1.07 | 0.037 | 2 | 9 | 0.86 | 223 | 0.375 | 10 | 0.76 | 0.259 | 0.16 | 0.05 | 0.005 | 13.9 | 0.05 | 1.8 | 5 | 10 | 0.1
1689010 | BFX | Black Fox | 598422 | 6989502 |  | fine-medium grained, light green to rusted orange/brown with burgandy red alteration, minerals appear strained and aligned | BQFG | sericite | hematite | Pyrite | 1 to 5 | 1172 | WHI18000995 | 0.007 | 0.007 | 1.1 | 4.8 | 5.6 | 42 | 0.2 | 0.4 | 0.5 | 56 | 2.93 | 15.3 | 3.4 | 2.2 | 3 | 0.1 | 0.05 | 0.05 | 1 | 0.03 | 0.013 | 1 | 1 | 0.1 | 116 | 0.004 | 10 | 0.52 | 0.03 | 0.26 | 0.05 | 0.01 | 1.9 | 0.05 | 1.22 | 2 | 0.25 | 0.2
1689011 | BFX | Black Fox | 598422 | 6989502 |  | rusted orange to burgandy colour, oxidized filled fractures. ribbon quartz veining | BQFG | sericite | hematite | Pyrite | 1 to 2 | 1172 | WHI18000995 | 0.009 | 0.009 | 14.1 | 12 | 13.7 | 7 | 0.3 | 0.7 | 0.4 | 52 | 2.66 | 6.7 | 6.6 | 1.2 | 26 | 0.05 | 0.05 | 0.05 | 4 | 0.08 | 0.007 | 3 | 2 | 0.03 | 214 | 0.008 | 10 | 0.38 | 0.117 | 0.13 | 0.05 | 0.005 | 1.3 | 0.05 | 0.47 | 3 | 1.1 | 0.1
1689012 | BFX | Black Fox | 598403 | 6989473 |  | light yellow to rusted orange colour with ox filled fractures | QV |  |  | Pyrite | TR | 1175 | WHI18000875 | 0.013 | 0.013 | 4.1 | 12.6 | 1.4 | 14 | 0.2 | 0.4 | 4.1 | 92 | 2.49 | 1.9 | 13 | 1.5 | 4 | 0.05 | 0.05 | 0.05 | 7 | 0.05 | 0.022 | 3 | 2 | 0.23 | 133 | 0.003 | 10 | 0.45 | 0.064 | 0.02 | 0.05 | 0.02 | 4.2 | 0.05 | 0.95 | 3 | 0.25 | 0.3
1689001 | BFX | NW | 598465 | 6989632 | Subcrop |  | BQPG/QV breccia | silicification+vein |  | Mn |  | 1167 | WHI18000875 | 0.007 | 0.007 | 0.4 | 23.2 | 12.4 | 86 | 0.05 | 1 | 1.6 | 1074 | 1.01 | 2.2 | 1.2 | 0.7 | 54 | 0.7 | 0.05 | 0.05 | 3 | 0.57 | 0.126 | 14 | 1 | 0.19 | 107 | 0.009 | 10 | 0.57 | 0.014 | 0.13 | 0.05 | 0.005 | 2 | 0.05 | 0.09 | 3 | 0.7 | 0.1
1689002 | BFX | NW | 598475 | 6989595 | Outcrop | Possible connection to Teacher's showing and Minneapolis creek FDK | FDK | oxidation |  | Unknown |  | 1173 | WHI18000875 | 0.609 | 0.609 | 0.5 | 5.9 | 4.6 | 14 | 0.5 | 1.7 | 2.1 | 387 | 1.89 | 1.6 | 298.4 | 1.5 | 3 | 0.05 | 0.05 | 0.05 | 5 | 0.04 | 0.012 | 6 | 2 | 0.01 | 63 | 0.005 | 10 | 0.22 | 0.061 | 0.08 | 0.5 | 0.02 | 3.2 | 0.05 | 0.025 | 0.5 | 0.25 | 0.4
1689003 | BFX | NW | 598479 | 6989600 | Outcrop |  | Sil+Ser |  |  | Pyrite |  | 1173 | WHI18000875 | 0.025 | 0.025 | 3.7 | 1.8 | 3.7 | 2 | 0.1 | 0.7 | 0.3 | 42 | 0.99 | 0.7 | 32 | 0.9 | 13 | 0.05 | 0.05 | 0.05 | 2 | 0.005 | 0.003 | 5 | 2 | 0.005 | 323 | 0.002 | 10 | 0.11 | 0.085 | 0.04 | 0.05 | 0.005 | 0.3 | 0.05 | 0.1 | 0.5 | 1.2 | 0.1
1689004 | BFX | NW | 598470 | 6989624 | Outcrop |  | BQPG | Ser+Sil |  | Pyrite |  | 1170 | WHI18000875 | 0.012 | 0.012 | 4.7 | 25.1 | 109.4 | 42 | 0.3 | 0.3 | 0.5 | 136 | 1.75 | 5.5 | 18.6 | 1.9 | 14 | 0.05 | 0.05 | 0.6 | 1 | 0.06 | 0.016 | 6 | 1 | 0.08 | 194 | 0.004 | 10 | 0.5 | 0.031 | 0.22 | 0.05 | 0.02 | 1.9 | 0.05 | 0.11 | 2 | 0.25 | 0.1