## Location
Sample ID | Latitude | Longitude | UTM Z (m) | CFM_CodeName | CFM_Or_Wt_Kg | CFM_Dry_Wt_Kg | UTM ZN | Datum
KAR3501 | 64.492881 | -133.729863 | 1468.8 | 18-8532-1 | 0.9 | 0.88 | 08W | NAD83
KAR3502 | 64.492718 | -133.731237 | 1518.2 | 18-8532-3 | 0.82 | 0.82 | 08W | NAD83
KAR3503 | 64.492695 | -133.731488 | 1523.7 | 18-8532-4 | 1.08 | 1.06 | 08W | NAD83
KAR3504 | 64.492846 | -133.732976 | 1503 | 18-8532-5 | 0.74 | 0.68 | 08W | NAD83
KAR3505 | 64.493013 | -133.734385 | 1489.3 | 18-8532-6 | 0.6 | 0.6 | 08W | NAD83
KAR3506 | 64.49502 | -133.732476 | 1360.3 | 18-8532-7 | 1 | 0.98 | 08W | NAD83
KAR3507 | 64.494259 | -133.730944 | 1405.4 | 18-8532-8 | 0.92 | 0.86 | 08W | NAD83
KAR3508 | 64.494373 | -133.730727 | 1396 | 18-8532-9 | 0.74 | 0.68 | 08W | NAD83
KAR3509 | 64.494634 | -133.730725 | 1380.7 | 18-8532-10 | 0.82 | 0.8 | 08W | NAD83
KAR3510 | 64.49416 | -133.728104 | 1358.8 | 18-8532-11 | 0.88 | 0.8 | 08W | NAD83
KAR3511 | 64.494301 | -133.720333 | 1467.9 | 18-8532-12 | 0.7 | 0.7 | 08W | NAD83
KAR3512 | 64.49399 | -133.721068 | 1472.5 | 18-8532-13 | 1 | 0.94 | 08W | NAD83
KAR3513 | 64.493643 | -133.721857 | 1463.6 | 18-8532-14 | 0.82 | 0.8 | 08W | NAD83
KAR3514 | 64.493155 | -133.723079 | 1432.6 | 18-8532-15 | 0.8 | 0.78 | 08W | NAD83
KAR3515 | 64.49289 | -133.724064 | 1409.4 | 18-8532-16 | 0.82 | 0.78 | 08W | NAD83
KAR3516 | 64.492761 | -133.7245 | 1394.8 | 18-8532-17 | 0.64 | 0.64 | 08W | NAD83
KAR3517 | 64.493838 | -133.72689 | 1354.8 | 18-8532-18 | 1 | 0.98 | 08W | NAD83
KAR3518 | 64.56555 | -133.710331 | 1758.7 | 18-8532-19 | 0.64 | 0.64 | 08W | NAD83
KAR3519 | 64.505834 | -133.711097 | 1758.7 | 18-8532-20 | 0.56 | 0.54 | 08W | NAD83
KAR3520 | 64.506262 | -133.71072 | 1509.4 | 18-8533-1 | 0.92 | 0.92 | 08W | NAD83
KAR3801 | 64.47372 | -133.762679 | 1445.1 | 18-8533-2 | 1.04 | 1.02 | 08W | NAD83
KAR3802 | 64.476219 | -133.760457 | 1542 | 18-8533-3 | 1.24 | 1.22 | 08W | NAD83
KAR3803 | 64.476645 | -133.759426 | 1576.1 | 18-8533-4 | 0.86 | 0.86 | 08W | NAD83
KAR3804 | 64.477384 | -133.756978 | 1626.1 | 18-8533-5 | 0.78 | 0.78 | 08W | NAD83
KAR3805 | 64.477792 | -133.755331 | 1659 | 18-8533-6 | 1.58 | 1.56 | 08W | NAD83
KAR3806 | 64.47818 | -133.754329 | 1703.8 | 18-8533-7 | 1.16 | 1.14 | 08W | NAD83
KAR3807 | 64.478665 | -133.753031 | 1718.5 | 18-8533-8 | 1 | 1 | 08W | NAD83
KAR3808 | 64.479387 | -133.753137 | 1705.1 | 18-8533-9 | 0.84 | 0.84 | 08W | NAD83
KAR3809 | 64.479888 | -133.753494 | 1686.8 | 18-8533-10 | 0.9 | 0.9 | 08W | NAD83
KAR3810 | 64.482842 | -133.751013 | 1452.7 | 18-8533-11 | 0.68 | 0.68 | 08W | NAD83
KAR3811 | 64.483054 | -133.751623 | 1447.8 | 18-8533-12 | 0.94 | 0.94 | 08W | NAD83
KAR3812 | 64.483179 | -133.752245 | 1447.5 | 18-8533-13 | 0.98 | 0.98 | 08W | NAD83
KAR3813 | 64.483205 | -133.752342 | 1447.5 | 18-8533-14 | 0.86 | 0.86 | 08W | NAD83
KAR3814 | 64.513453 | -133.667633 | 1859.3 | 18-8533-15 | 0.88 | 0.88 | 08W | NAD83
KAR3815 | 64.51496 | -133.662071 | 1930 | 18-8533-16 | 0.8 | 0.8 | 08W | NAD83

## Results
Sample ID | Latitude | Longitude | Au-ICP22 (FA) | Au-GRA22 (FA) | Ag (ppm) | Al (%) | As (ppm) | Ba (ppm) | Be (ppm) | Bi (ppm) | Ca (%) | Cd (ppm) | Ce (ppm) | Co (ppm) | Cr (ppm) | Cs (ppm) | Cu (ppm) | Fe (%) | Ga (ppm) | Ge (ppm) | Hf (ppm) | In (ppm) | K (%) | La (ppm) | Li (ppm) | Mg (%) | Mn (ppm) | Mo (ppm) | Na (%) | Nb (ppm) | Ni (ppm) | P (ppm) | Pb (ppm) | Rb (ppm) | Re (ppm) | S (%) | Sb (ppm) | Sc (ppm) | Se (ppm) | Sn (ppm) | Sr (ppm) | Ta (ppm) | Te (ppm) | Th (ppm) | Ti (%) | Tl (ppm) | U (ppm) | V (ppm) | W (ppm) | Y (ppm) | Zn (ppm) | Zr (ppm) | Ag-OG62 (ppm) | Cu-OG62 (%) | Pb-OG62 (%) | Zn-OG62 (%) | Analysis Type | ALS Certificate | CFM Report | Certificate Date
KAR3502 | 64.492718 | -133.731237 | 0.001 |  | 0.22 | 0.07 | 137.5 | 120 | 0.11 | 0.21 | 0.15 | 0.63 | 1.94 | 11.6 | <1 | 0.24 | 15.1 | >50 | 1.62 | 0.67 | <0.1 | 1.725 | 0.17 | 0.9 | 1.5 | 0.12 | 66400 | 5.05 | 0.01 | 0.1 | 48.2 | 30 | 31.2 | 3.6 | <0.002 | <0.01 | 1.18 | 2.1 | <1 | <0.2 | 91.2 | <0.05 | <0.05 | 0.11 | <0.005 | 0.04 | 11.2 | 15 | <0.1 | 10 | 233 | 1.1 |  |  |  |  | ME-MS61, AU-ICP22 (FA), GRA21, OG62 | VA18266876 | TA21-03C | 2018-11-11
KAR3503 | 64.492695 | -133.731488 | <0.001 |  | 0.29 | 0.1 | 314 | 340 | 0.12 | 0.12 | 0.23 | 2.01 | 2.91 | 14.8 | <1 | 0.25 | 31.7 | >50 | 1.95 | 0.78 | <0.1 | 1.825 | 0.19 | 1.3 | 1.4 | 0.12 | 78300 | 5.78 | 0.01 | 0.1 | 48.4 | 60 | 25.5 | 4.2 | <0.002 | <0.01 | 2.2 | 2.6 | 1 | <0.2 | 63.8 | <0.05 | 0.05 | 0.17 | <0.005 | 0.1 | 19.5 | 17 | 0.1 | 13.2 | 570 | 1.6 |  |  |  |  | ME-MS61, AU-ICP22 (FA), GRA21, OG62 | VA18266876 | TA21-03C | 2018-11-11
KAR3504 | 64.492846 | -133.732976 | 0.001 |  | 0.08 | 0.28 | 6.3 | 30 | 0.12 | 0.63 | 0.27 | 0.09 | 4.48 | 19.2 | 4 | 0.16 | 19.9 | >50 | 1.83 | 0.43 | 0.1 | 2.23 | 0.16 | 2.3 | 2.6 | 1.51 | 47800 | 1.38 | 0.01 | 0.3 | 57.9 | 280 | 13.3 | 5.2 | <0.002 | 0.01 | 0.77 | 3.7 | 1 | 0.3 | 19.3 | <0.05 | 0.07 | 0.92 | 0.006 | 0.03 | 14 | 18 | 0.1 | 15.1 | 88 | 5.5 |  |  |  |  | ME-MS61, AU-ICP22 (FA), GRA21, OG62 | VA18266876 | TA21-03C | 2018-11-11
KAR3505 | 64.493013 | -133.734385 | <0.001 |  | 0.11 | 0.03 | 4 | 10 | 0.06 | 0.06 | 2.51 | 0.37 | 1.38 | 2.9 | 1 | 0.07 | 167.5 | 42.1 | 0.91 | 0.23 | <0.1 | 1.64 | 0.02 | 0.6 | 0.8 | 3.48 | 40800 | 0.24 | 0.01 | <0.1 | 36.2 | 50 | 24.5 | 0.7 | <0.002 | 0.02 | 0.42 | 0.8 | <1 | <0.2 | 16.8 | <0.05 | <0.05 | 0.11 | <0.005 | 0.02 | 1.7 | 7 | <0.1 | 7.6 | 145 | 0.6 |  |  |  |  | ME-MS61, AU-ICP22 (FA), GRA21, OG62 | VA18266876 | TA21-03C | 2018-11-11
KAR3506 | 64.49502 | -133.732476 | <0.001 |  | 0.01 | 0.07 | <0.2 | 10 | 0.06 | 0.05 | 0.46 | 0.09 | 2.18 | 6 | 1 | 0.06 | 9.7 | 44.9 | 1.29 | 0.34 | <0.1 | 1.65 | 0.05 | 1.1 | 1.4 | 2.63 | 50800 | 1.39 | 0.01 | 0.1 | 27.3 | 40 | 6.3 | 1.3 | <0.002 | <0.01 | 0.35 | 1.4 | <1 | <0.2 | 10.1 | <0.05 | <0.05 | 0.21 | <0.005 | <0.02 | 4.2 | 10 | <0.1 | 7.4 | 52 | 0.8 |  |  |  |  | ME-MS61, AU-ICP22 (FA), GRA21, OG62 | VA18266876 | TA21-03C | 2018-11-11
KAR3507 | 64.494259 | -133.730944 | <0.001 |  | 0.04 | 0.13 | 1 | 20 | <0.05 | 0.07 | 3.69 | 0.06 | 3.36 | 5.4 | 3 | 0.05 | 12.7 | 39.7 | 1.41 | 0.41 | <0.1 | 1.35 | 0.05 | 1.8 | 1.4 | 2.01 | 44800 | 0.53 | 0.01 | 0.1 | 27.4 | 60 | 13.6 | 1.5 | <0.002 | 0.01 | 0.61 | 1.4 | <1 | <0.2 | 24 | <0.05 | <0.05 | 0.24 | <0.005 | 0.02 | 2 | 10 | <0.1 | 7.4 | 67 | 1.5 |  |  |  |  | ME-MS61, AU-ICP22 (FA), GRA21, OG62 | VA18266876 | TA21-03C | 2018-11-11
KAR3508 | 64.494373 | -133.730727 | <0.001 |  | 0.09 | 0.05 | 3.3 | 10 | <0.05 | 0.27 | 0.32 | 0.05 | 8.03 | 10.4 | <1 | <0.05 | 40 | >50 | 1.53 | 0.4 | <0.1 | 1.73 | 0.05 | 4.7 | 0.4 | 0.48 | 57900 | 1.4 | 0.01 | <0.1 | 39.6 | 40 | 15.6 | 1 | <0.002 | 0.03 | 1.12 | 1.4 | 1 | <0.2 | 43.9 | <0.05 | <0.05 | 0.24 | <0.005 | <0.02 | 6.1 | 9 | <0.1 | 8.3 | 88 | 0.6 |  |  |  |  | ME-MS61, AU-ICP22 (FA), GRA21, OG62 | VA18266876 | TA21-03C | 2018-11-11
KAR3509 | 64.494634 | -133.730725 | <0.001 |  | 0.02 | 0.59 | 0.9 | 70 | 0.14 | 0.05 | 0.44 | 0.06 | 0.94 | 3.8 | 22 | 0.17 | 15.5 | 25.7 | 1.74 | 0.15 | 0.2 | 0.797 | 0.41 | 0.6 | 2.9 | 0.59 | 30000 | 1.68 | 0.01 | 0.4 | 17.8 | 180 | 6 | 7.8 | <0.002 | <0.01 | 1.29 | 0.5 | 1 | 0.5 | 18.6 | <0.05 | <0.05 | 0.59 | 0.013 | 0.06 | 3 | 10 | 0.1 | 2.4 | 51 | 8.4 |  |  |  |  | ME-MS61, AU-ICP22 (FA), GRA21, OG62 | VA18266876 | TA21-03C | 2018-11-11
KAR3510 | 64.49416 | -133.728104 | 0.018 |  | 0.57 | 0.32 | 33 | 10 | 0.08 | 3.85 | 0.25 | 1.02 | 2.51 | 27 | 2 | 0.09 | 149 | >50 | 1.59 | 0.52 | 0.1 | 1.225 | 0.14 | 1.5 | 0.4 | 0.21 | 21300 | 4.29 | 0.01 | 0.1 | 48.7 | 150 | 18.1 | 5.7 | <0.002 | 0.01 | 32.8 | 2.1 | 1 | 0.4 | 18.3 | <0.05 | <0.05 | 0.42 | <0.005 | 0.02 | 12.7 | 22 | 0.3 | 6.5 | 313 | 5.1 |  |  |  |  | ME-MS61, AU-ICP22 (FA), GRA21, OG62 | VA18266876 | TA21-03C | 2018-11-11
KAR3511 | 64.494301 | -133.720333 | 0.003 |  | 3.85 | 0.46 | 131.5 | 20 | 0.15 | 8.74 | 20.7 | 22.1 | 9.31 | 33.5 | 9 | 0.46 | 32.8 | 17.5 | 1.57 | 0.11 | 0.2 | 0.427 | 0.2 | 5.2 | 1.5 | 0.83 | 18500 | 3.59 | <0.01 | 0.2 | 72.1 | 150 | 508 | 8.4 | <0.002 | <0.01 | 2.61 | 3 | 2 | 2.6 | 44.1 | <0.05 | 0.07 | 1.03 | 0.005 | 0.06 | 6.2 | 14 | 0.2 | 16.3 | 3730 | 5.6 |  |  |  |  | ME-MS61, AU-ICP22 (FA), GRA21, OG62 | VA18266876 | TA21-03C | 2018-11-11
KAR3512 | 64.49399 | -133.721068 | 0.001 |  | 10.9 | 0.28 | 35.9 | 40 | 0.11 | 3.32 | 3.39 | 2.63 | 5.75 | 11.7 | 5 | 0.16 | 151.5 | 46.1 | 1.79 | 0.72 | 0.1 | 0.988 | 0.14 | 4 | 1.2 | 0.77 | 38000 | 10.5 | <0.01 | 0.1 | 49.5 | 110 | 474 | 6 | <0.002 | <0.01 | 2.99 | 2.3 | 1 | 2.3 | 52.2 | <0.05 | <0.05 | 0.93 | <0.005 | 0.15 | 20.1 | 12 | 0.2 | 10.2 | 513 | 5.1 |  |  |  |  | ME-MS61, AU-ICP22 (FA), GRA21, OG62 | VA18266876 | TA21-03C | 2018-11-11
KAR3513 | 64.493643 | -133.721857 | <0.001 |  | 2.42 | 0.57 | 23 | 30 | 0.13 | 0.15 | 4.21 | 0.64 | 3.81 | 23 | 5 | 0.63 | 377 | 45.9 | 2.73 | 0.82 | 0.1 | 1.395 | 0.3 | 2 | 3.5 | 0.91 | 50500 | 10.8 | 0.01 | 0.2 | 45.2 | 100 | 44.7 | 11.9 | <0.002 | <0.01 | 1.55 | 3.2 | 2 | 0.3 | 95 | <0.05 | <0.05 | 1.03 | 0.005 | 0.1 | 14.6 | 13 | 0.1 | 11.3 | 184 | 5.6 |  |  |  |  | ME-MS61, AU-ICP22 (FA), GRA21, OG62 | VA18266876 | TA21-03C | 2018-11-11
KAR3514 | 64.493155 | -133.723079 | 0.097 |  | 37.9 | 0.23 | 397 | 50 | 0.17 | 3.69 | 19.6 | 8.37 | 13.7 | 40.2 | 5 | 0.26 | 135 | 23.4 | 1.06 | 0.15 | 0.1 | 0.611 | 0.08 | 8.8 | 0.8 | 0.78 | 18750 | 7.37 | <0.01 | 0.1 | 118 | 120 | 976 | 3.2 | <0.002 | 0.14 | 9.77 | 3.3 | 5 | 0.5 | 24.5 | <0.05 | <0.05 | 0.73 | <0.005 | 0.44 | 10.3 | 14 | 0.3 | 18.4 | 1380 | 2.8 |  |  |  |  | ME-MS61, AU-ICP22 (FA), GRA21, OG62 | VA18266876 | TA21-03C | 2018-11-11
KAR3515 | 64.49289 | -133.724064 | <0.001 |  | 0.06 | 0.12 | 2.2 | 10 | 0.06 | 0.11 | 2.41 | 0.28 | 2.59 | 7.3 | 1 | 0.08 | 15.4 | 43.9 | 1.5 | 0.56 | <0.1 | 1.385 | 0.07 | 1.2 | 0.8 | 1.94 | 52000 | 0.58 | 0.01 | 0.1 | 30.3 | 70 | 6.6 | 2.9 | <0.002 | 0.01 | 0.48 | 1.3 | <1 | <0.2 | 15 | <0.05 | <0.05 | 0.28 | <0.005 | 0.02 | 0.4 | 11 | <0.1 | 10.1 | 85 | 1.5 |  |  |  |  | ME-MS61, AU-ICP22 (FA), GRA21, OG62 | VA18266876 | TA21-03C | 2018-11-11
KAR3516 | 64.492761 | -133.7245 | 0.017 |  | 2.22 | 0.08 | 6.9 | 10 | 0.07 | 0.79 | 3.39 | 3.88 | 2.36 | 18.7 | 5 | 0.09 | 6890 | 31.5 | 0.94 | 0.21 | <0.1 | 1.335 | 0.04 | 1.2 | 1.7 | 5.42 | 34100 | 0.39 | 0.01 | 0.1 | 49.6 | 40 | 224 | 1.3 | <0.002 | 0.99 | 0.96 | 0.9 | 4 | 0.9 | 16.7 | <0.05 | <0.05 | 0.22 | <0.005 | <0.02 | 0.5 | 5 | <0.1 | 6.5 | 924 | 1 |  |  |  |  | ME-MS61, AU-ICP22 (FA), GRA21, OG62 | VA18266876 | TA21-03C | 2018-11-11
KAR3517 | 64.493838 | -133.72689 | 0.011 |  | 49.2 | 0.16 | 505 | 10 | 0.05 | 428 | 6.54 | 23.7 | 4.69 | 13.1 | 1 | 0.11 | 3200 | 40.6 | 1.5 | 1.07 | 0.1 | 1.22 | 0.09 | 2.6 | 1 | 2.4 | 40200 | 2.08 | 0.01 | 0.1 | 38.5 | 70 | 1085 | 3 | <0.002 | 0.05 | 875 | 1.3 | 1 | 9.7 | 42.8 | <0.05 | <0.05 | 0.32 | <0.005 | 0.03 | 6.6 | 8 | 0.2 | 6.6 | 2360 | 2.3 |  |  |  |  | ME-MS61, AU-ICP22 (FA), GRA21, OG62 | VA18266876 | TA21-03C | 2018-11-11
KAR3518 | 64.56555 | -133.710331 | >10.0 | 14.65 | >100 | 0.69 | >10000 | 20 | 0.13 | 3.22 | 0.07 | 32.1 | 39.4 | 0.7 | 260 | 0.53 | 355 | 6.34 | 4 | 0.13 | 0.2 | 0.432 | 0.28 | 23.3 | 33.9 | 0.06 | 151 | 5.06 | 0.01 | 0.5 | 10.3 | 2100 | >10000 | 13.4 | 0.002 | 0.9 | 1520 | 0.2 | 4 | 2.1 | 50.8 | <0.05 | 0.05 | 1.85 | 0.009 | 0.66 | 94.1 | 14 | 5 | 4 | 4410 | 9.1 | 278 |  | 13.75 |  | ME-MS61, AU-ICP22 (FA), GRA21, OG62 | VA18266876 | TA21-03C | 2018-11-11
KAR3519 | 64.505834 | -133.711097 | 0.009 |  | 13.55 | 1.51 | 720 | 60 | 0.29 | 12.5 | 0.02 | 158.5 | 25.9 | 9.1 | 20 | 1.28 | 341 | 32.2 | 4.81 | 1.3 | 0.5 | 1.68 | 0.61 | 12.7 | 3.1 | 0.22 | 29700 | 2.23 | 0.05 | 0.5 | 24.3 | 130 | 1990 | 27.7 | <0.002 | 0.02 | 42 | 3.7 | 2 | 12.5 | 82 | <0.05 | <0.05 | 3.2 | 0.025 | 0.15 | 7 | 12 | 1.7 | 3.5 | >10000 | 17 |  |  |  | 3.24 | ME-MS61, AU-ICP22 (FA), GRA21, OG62 | VA18266876 | TA21-03C | 2018-11-11
KAR3520 | 64.506262 | -133.71072 | 0.021 |  | >100 | 2.07 | 680 | 70 | 0.59 | 442 | 0.04 | 229 | 39.6 | 14.9 | 31 | 1.01 | 5390 | 29.2 | 5.68 | 0.47 | 0.6 | 2.89 | 0.73 | 18.9 | 4.7 | 0.37 | 20300 | 1.2 | 0.08 | 0.8 | 40.2 | 120 | 6100 | 31.9 | <0.002 | 0.1 | 82.1 | 5.4 | 3 | 45.5 | 85.7 | 0.05 | <0.05 | 4.12 | 0.034 | 0.14 | 5.3 | 16 | 1 | 5.8 | >10000 | 22.5 | 318 |  |  | 4.27 | ME-MS61, AU-ICP22 (FA), GRA21, OG62 | VA18266876 | TA21-03C | 2018-11-11
KAR3801 | 64.47372 | -133.762679 | 0.053 |  | 6.79 | 0.57 | 4090 | 50 | 0.22 | 12.7 | 0.3 | 1.25 | 11.9 | 38.9 | 11 | 0.22 | 6790 | >50 | 2.87 | 0.87 | 0.2 | 0.749 | 0.16 | 6.7 | 3 | 0.25 | 367 | 36.1 | 0.01 | 0.3 | 69.7 | 110 | 894 | 4.5 | 0.002 | 0.1 | 50 | 1.2 | 25 | 0.9 | 2.4 | <0.05 | 0.64 | 1.24 | 0.008 | 0.13 | 24.4 | 16 | 0.2 | 6.8 | 2210 | 9.5 |  |  |  |  | ME-MS61, AU-ICP22 (FA), GRA21, OG62 | VA18266876 | TA21-03C | 2018-11-11
KAR3802 | 64.476219 | -133.760457 | 0.006 |  | 14.35 | 0.78 | 36.2 | 90 | 0.27 | 2.06 | 0.15 | 7.44 | 12.8 | 10.5 | 8 | 0.37 | 54.2 | >50 | 2.9 | 1.76 | 0.3 | 1.135 | 0.46 | 7.6 | 5.1 | 0.25 | 15700 | 5.63 | 0.01 | 0.3 | 35.3 | 170 | 30.3 | 16.9 | <0.002 | <0.01 | 26 | 1.8 | 1 | 0.5 | 14.3 | <0.05 | <0.05 | 1.44 | 0.011 | 0.07 | 18.1 | 17 | 0.5 | 9.6 | 1720 | 10.6 |  |  |  |  | ME-MS61, AU-ICP22 (FA), GRA21, OG62 | VA18266876 | TA21-03C | 2018-11-11
KAR3803 | 64.476645 | -133.759426 | 0.013 |  | 31.9 | 0.62 | 207 | 30 | 0.36 | 12.1 | 1.5 | 482 | 31.9 | 7.5 | 9 | 0.63 | 503 | 41 | 4.11 | 11.4 | 0.2 | 3.79 | 0.28 | 18.9 | 2.9 | 0.67 | 1780 | 9.5 | 0.01 | 0.3 | 44.9 | 190 | 717 | 10.9 | <0.002 | 0.14 | 90.5 | 2.6 | 5 | 8.2 | 19.2 | <0.05 | <0.05 | 1.88 | 0.01 | 0.06 | 25 | 17 | 0.7 | 8.7 | >10000 | 9.6 |  |  |  | 9.95 | ME-MS61, AU-ICP22 (FA), GRA21, OG62 | VA18266876 | TA21-03C | 2018-11-11
KAR3804 | 64.477384 | -133.756978 | 0.009 |  | 4.31 | 3.1 | 40.3 | 170 | 0.54 | 0.26 | 4.91 | 1.34 | 48.6 | 19 | 39 | 0.38 | 5480 | 23.7 | 7.57 | 0.26 | 1.5 | 0.471 | 0.89 | 25.4 | 15.7 | 1.59 | 16050 | 2.01 | 1.02 | 26.7 | 42.2 | 1130 | 19.2 | 26 | <0.002 | 0.34 | 13.5 | 10.4 | 3 | 1 | 58 | 1.31 | <0.05 | 4.63 | 0.499 | 0.14 | 7 | 102 | 0.8 | 16.6 | 776 | 53.1 |  |  |  |  | ME-MS61, AU-ICP22 (FA), GRA21, OG62 | VA18266876 | TA21-03C | 2018-11-11
KAR3805 | 64.477792 | -133.755331 | <0.001 |  | 1 | 0.97 | 200 | 80 | 1.61 | 0.32 | 0.06 | 1.78 | 9.25 | 9.6 | 43 | 0.28 | 68.9 | 36.1 | 3.5 | 1.5 | 0.3 | 0.613 | 0.55 | 5.1 | 11.4 | 0.2 | 4050 | 2.83 | 0.01 | 0.5 | 40.6 | 150 | 373 | 17.3 | <0.002 | <0.01 | 61 | 2.8 | <1 | 0.6 | 1.5 | <0.05 | <0.05 | 1.28 | 0.018 | 0.04 | 3.6 | 25 | 2 | 9.1 | 2320 | 10.8 |  |  |  |  | ME-MS61, AU-ICP22 (FA), GRA21, OG62 | VA18266876 | TA21-03C | 2018-11-11
KAR3806 | 64.47818 | -133.754329 | <0.001 |  | 1.25 | 2.43 | 174.5 | 760 | 2.07 | 0.51 | 0.55 | 1.3 | 30 | 11.5 | 107 | 0.73 | 172.5 | 20.6 | 6.83 | 0.18 | 0.7 | 0.59 | 1.37 | 16.6 | 22.1 | 0.33 | 3740 | 2.52 | 0.02 | 1.2 | 37.3 | 230 | 545 | 46.7 | <0.002 | <0.01 | 33.4 | 4.2 | <1 | 1.5 | 4.4 | 0.07 | <0.05 | 3.85 | 0.048 | 0.17 | 2.2 | 22 | 1.4 | 10.8 | 2250 | 23.4 |  |  |  |  | ME-MS61, AU-ICP22 (FA), GRA21, OG62 | VA18266876 | TA21-03C | 2018-11-11
KAR3807 | 64.478665 | -133.753031 | 0.016 |  | 12.7 | 1.15 | 176 | 70 | 1.4 | 4.02 | 2.07 | 1.54 | 13.75 | 143.5 | 63 | 0.38 | 282 | 33 | 5.57 | 0.25 | 0.4 | 0.619 | 0.68 | 7.4 | 11.4 | 0.34 | 1310 | 1.96 | 0.01 | 0.6 | 104 | 310 | 1380 | 19.7 | <0.002 | 0.02 | 24.3 | 2.8 | 2 | 0.7 | 2.1 | <0.05 | 0.08 | 2.19 | 0.023 | 0.06 | 3.3 | 40 | 1.4 | 12.3 | 1600 | 12.6 |  |  |  |  | ME-MS61, AU-ICP22 (FA), GRA21, OG62 | VA18266876 | TA21-03C | 2018-11-11
KAR3808 | 64.479387 | -133.753137 | 0.06 |  | 9.86 | 1.48 | 369 | 70 | 4.49 | 36.4 | 0.57 | 10.9 | 30.4 | 34.7 | 25 | 0.47 | 590 | 43.2 | 6.11 | 3.42 | 0.4 | 0.211 | 0.76 | 17 | 6 | 0.21 | 400 | 20.3 | 0.01 | 0.5 | 59.9 | 220 | 1065 | 27.1 | <0.002 | 0.03 | 128.5 | 2.6 | 4 | 1.7 | 11.4 | <0.05 | 0.48 | 4.61 | 0.018 | 0.19 | 7.3 | 19 | 1.8 | 5.8 | 5540 | 13.8 |  |  |  |  | ME-MS61, AU-ICP22 (FA), GRA21, OG62 | VA18266876 | TA21-03C | 2018-11-11
KAR3809 | 64.479888 | -133.753494 | 0.08 |  | >100 | 0.22 | 5.1 | 30 | 0.42 | 1.89 | 0.54 | 0.62 | 20.4 | 17.9 | 470 | 0.31 |  | 11 | 1.45 | 0.16 | 0.1 | 2.91 | 0.14 | 16.6 | 4.8 | 0.33 | 153 | 1.6 | 0.03 | 0.3 | 51.2 | 40 | 217 | 4 | <0.002 | 5.07 | 20 | 0.4 | 29 | 28.8 | 2.5 | <0.05 | 0.16 | 0.51 | <0.005 | 0.05 | 11.1 | 3 | 0.2 | 3.3 | 494 | 4.3 | 158 | 11.1 |  |  | ME-MS61, AU-ICP22 (FA), GRA21, OG62 | VA18266876 | TA21-03C | 2018-11-11
KAR3810 | 64.482842 | -133.751013 | <0.001 |  | 0.28 | 0.03 | 14.5 | 20 | <0.05 | 0.03 | 6.7 | 0.21 | 16.65 | 1.8 | 343 | 0.28 | 162 | 0.98 | 0.32 | 0.1 | <0.1 | 0.019 | 0.03 | 7.4 | 2.3 | 3.79 | 345 | 1.28 | 0.03 | 0.3 | 10.9 | 400 | 25.1 | 0.8 | <0.002 | 0.01 | 0.65 | 2.6 | 1 | 0.4 | 24 | <0.05 | <0.05 | 0.09 | <0.005 | 0.05 | 0.6 | 6 | 0.1 | 20.5 | 61 | 0.6 |  |  |  |  | ME-MS61, AU-ICP22 (FA), GRA21, OG62 | VA18266876 | TA21-03C | 2018-11-11
KAR3811 | 64.483054 | -133.751623 | <0.001 |  | 0.16 | 0.02 | 6.2 | 10 | <0.05 | 0.02 | 5.05 | 0.27 | 9.72 | 0.9 | 377 | 0.19 | 119.5 | 0.73 | 0.22 | 0.08 | <0.1 | 0.016 | 0.02 | 4.2 | 1.6 | 2.87 | 277 | 1.38 | 0.02 | 0.2 | 8.1 | 10 | 14.3 | 0.5 | <0.002 | <0.01 | 1.02 | 1.5 | <1 | 0.3 | 16.8 | <0.05 | <0.05 | 0.04 | <0.005 | 0.03 | 0.3 | 4 | <0.1 | 14.1 | 69 | <0.5 |  |  |  |  | ME-MS61, AU-ICP22 (FA), GRA21, OG62 | VA18266876 | TA21-03C | 2018-11-11
KAR3812 | 64.483179 | -133.752245 | <0.001 |  | 0.4 | 0.06 | 4.9 | 20 | <0.05 | 0.05 | 10.65 | 8.98 | 18.5 | 1.3 | 234 | 0.23 | 15.1 | 0.85 | 0.32 | 0.11 | 0.1 | 0.021 | 0.05 | 8.4 | 2.8 | 6.16 | 544 | 1 | 0.02 | 0.3 | 9.9 | 830 | 65.3 | 1.1 | <0.002 | 0.01 | 0.51 | 5.3 | <1 | 0.3 | 31.4 | <0.05 | <0.05 | 0.35 | <0.005 | 0.05 | 0.3 | 6 | 0.1 | 24.7 | 1280 | 3.7 |  |  |  |  | ME-MS61, AU-ICP22 (FA), GRA21, OG62 | VA18266876 | TA21-03C | 2018-11-11
KAR3813 | 64.483205 | -133.752342 | 0.001 |  | 35.8 | 0.65 | 8.6 | 50 | 0.23 | 0.16 | 0.69 | 798 | 35.8 | 6.6 | 330 | 0.54 | 306 | 1.15 | 4.23 | 0.12 | 0.4 | 0.105 | 0.28 | 19.5 | 5.9 | 0.5 | 692 | 4.2 | 0.01 | 1.2 | 24.1 | 740 | >10000 | 8.4 | 0.002 | 0.05 | 13.15 | 1.8 | 2 | 1.4 | 127 | 0.07 | <0.05 | 2.43 | 0.024 | 0.3 | 16.5 | 20 | 0.6 | 15.3 | >10000 | 14.6 |  |  | 1.06 | 19.25 | ME-MS61, AU-ICP22 (FA), GRA21, OG62 | VA18266876 | TA21-03C | 2018-11-11
KAR3814 | 64.513453 | -133.667633 | 0.034 |  | 31.1 | 2.63 | 3190 | 80 | 0.71 | 29.1 | 0.06 | 172 | 30.5 | 16.2 | 47 | 2.66 | 6530 | 30.6 | 8.33 | 4.15 | 0.9 | 1.675 | 1.29 | 15.1 | 7 | 0.22 | 4340 | 6.34 | 0.02 | 0.9 | 38.4 | 170 | 3660 | 58.4 | <0.002 | 0.32 | 432 | 6.9 | 2 | 6.7 | 19.6 | 0.06 | 0.06 | 5.11 | 0.036 | 0.33 | 7.8 | 33 | 2.7 | 9.6 | >10000 | 32.8 |  |  |  | 6.82 | ME-MS61, AU-ICP22 (FA), GRA21, OG62 | VA18266876 | TA21-03C | 2018-11-11
KAR3815 | 64.51496 | -133.662071 | 0.012 |  | 29.5 | 4.01 | 2780 | 80 | 0.86 | 28.6 | 0.02 | 24.9 | 24.9 | 2.3 | 62 | 3.9 | 5580 | 16.7 | 10.05 | 0.11 | 1.2 | 0.464 | 1.92 | 11.9 | 7.6 | 0.2 | 898 | 1.27 | 0.02 | 1.3 | 12.4 | 180 | >10000 | 81.3 | <0.002 | 0.15 | 180.5 | 4.4 | <1 | 7.3 | 21.2 | 0.09 | <0.05 | 4.88 | 0.043 | 0.39 | 4.2 | 34 | 4 | 7.8 | 5680 | 40.7 |  |  | 1.225 |  | ME-MS61, AU-ICP22 (FA), GRA21, OG62 | VA18266876 | TA21-03C | 2018-11-11
KAR3501 | 64.492881 | -133.729863 | 0.002 |  | 0.81 | 0.05 | 40.4 | 50 | 0.2 | 1.85 | 1 | 3.15 | 2.33 | 44 | <1 | 0.09 | 40.6 | >50 | 1.4 | 0.56 | <0.1 | 2.07 | 0.08 | 1.1 | 1 | 0.35 | 52700 | 7.04 | 0.01 | 0.1 | 77.4 | 40 | 169.5 | 1.6 | <0.002 | <0.01 | 4.98 | 2 | 1 | 0.2 | 60.9 | <0.05 | 0.06 | 0.11 | <0.005 | 0.05 | 12.7 | 13 | <0.1 | 11.8 | 652 | 1.1 |  |  |  |  | ME-MS61, AU-ICP22 (FA), GRA21, OG62 | VA18266876 | TA21-03C | 2018-11-11