## 04_Appendix V _VA18266876
VA18266876 - Finalized
CLIENT : "CANMID - Cantex Mine Development Corp."
# of SAMPLES : 41
DATE RECEIVED : 2018-10-22 DATE FINALIZED : 2018-11-11
PROJECT : "TA21-03 YUK8"
CERTIFICATE COMMENTS : "ME-MS61:REE's may not be totally soluble in this method. "
PO NUMBER : " "
| ME-MS61 | ME-MS61 | ME-MS61 | ME-MS61 | ME-MS61 | ME-MS61 | ME-MS61 | ME-MS61 | ME-MS61 | ME-MS61 | ME-MS61 | ME-MS61 | ME-MS61 | ME-MS61 | ME-MS61 | ME-MS61 | ME-MS61 | ME-MS61 | ME-MS61 | ME-MS61 | ME-MS61 | ME-MS61 | ME-MS61 | ME-MS61 | ME-MS61 | ME-MS61 | ME-MS61 | ME-MS61 | ME-MS61 | ME-MS61 | ME-MS61 | ME-MS61 | ME-MS61 | ME-MS61 | ME-MS61 | ME-MS61 | ME-MS61 | ME-MS61 | ME-MS61 | ME-MS61 | ME-MS61 | ME-MS61 | ME-MS61 | ME-MS61 | ME-MS61 | ME-MS61 | ME-MS61 | ME-MS61 | Ag-OG62 | Cu-OG62 | Pb-OG62 | Zn-OG62 | Au-ICP22 | Au-GRA22
SAMPLE | Ag | Al | As | Ba | Be | Bi | Ca | Cd | Ce | Co | Cr | Cs | Cu | Fe | Ga | Ge | Hf | In | K | La | Li | Mg | Mn | Mo | Na | Nb | Ni | P | Pb | Rb | Re | S | Sb | Sc | Se | Sn | Sr | Ta | Te | Th | Ti | Tl | U | V | W | Y | Zn | Zr | Ag | Cu | Pb | Zn | Au | Au
DESCRIPTION | ppm | % | ppm | ppm | ppm | ppm | % | ppm | ppm | ppm | ppm | ppm | ppm | % | ppm | ppm | ppm | ppm | % | ppm | ppm | % | ppm | ppm | % | ppm | ppm | ppm | ppm | ppm | ppm | % | ppm | ppm | ppm | ppm | ppm | ppm | ppm | ppm | % | ppm | ppm | ppm | ppm | ppm | ppm | ppm | ppm | % | % | % | ppm | ppm
18-8532-1 | 0.81 | 0.05 | 40.4 | 50 | 0.2 | 1.85 | 1 | 3.15 | 2.33 | 44 | <1 | 0.09 | 40.6 | >50 | 1.4 | 0.56 | <0.1 | 2.07 | 0.08 | 1.1 | 1 | 0.35 | 52700 | 7.04 | 0.01 | 0.1 | 77.4 | 40 | 169.5 | 1.6 | <0.002 | <0.01 | 4.98 | 2 | 1 | 0.2 | 60.9 | <0.05 | 0.06 | 0.11 | <0.005 | 0.05 | 12.7 | 13 | <0.1 | 11.8 | 652 | 1.1 |  |  |  |  | 0.002
18-8532-2 | 0.01 | 0.46 | <0.2 | 20 | 0.13 | 0.01 | 0.01 | 0.03 | 15.3 | 0.7 | 320 | 0.3 | 3 | 0.44 | 1.3 | <0.05 | 0.2 | <0.005 | 0.22 | 7.1 | 2.2 | 0.02 | 62 | 0.92 | 0.01 | 1.1 | 4.7 | 20 | 2.9 | 5.4 | <0.002 | <0.01 | 0.26 | 0.7 | <1 | 0.4 | 5.8 | <0.05 | <0.05 | 2.62 | 0.039 | 0.04 | 0.4 | 6 | 0.1 | 1.4 | 7 | 4.9 |  |  |  |  | <0.001
18-8532-3 | 0.22 | 0.07 | 137.5 | 120 | 0.11 | 0.21 | 0.15 | 0.63 | 1.94 | 11.6 | <1 | 0.24 | 15.1 | >50 | 1.62 | 0.67 | <0.1 | 1.725 | 0.17 | 0.9 | 1.5 | 0.12 | 66400 | 5.05 | 0.01 | 0.1 | 48.2 | 30 | 31.2 | 3.6 | <0.002 | <0.01 | 1.18 | 2.1 | <1 | <0.2 | 91.2 | <0.05 | <0.05 | 0.11 | <0.005 | 0.04 | 11.2 | 15 | <0.1 | 10 | 233 | 1.1 |  |  |  |  | 0.001
18-8532-4 | 0.29 | 0.1 | 314 | 340 | 0.12 | 0.12 | 0.23 | 2.01 | 2.91 | 14.8 | <1 | 0.25 | 31.7 | >50 | 1.95 | 0.78 | <0.1 | 1.825 | 0.19 | 1.3 | 1.4 | 0.12 | 78300 | 5.78 | 0.01 | 0.1 | 48.4 | 60 | 25.5 | 4.2 | <0.002 | <0.01 | 2.2 | 2.6 | 1 | <0.2 | 63.8 | <0.05 | 0.05 | 0.17 | <0.005 | 0.1 | 19.5 | 17 | 0.1 | 13.2 | 570 | 1.6 |  |  |  |  | <0.001
18-8532-5 | 0.08 | 0.28 | 6.3 | 30 | 0.12 | 0.63 | 0.27 | 0.09 | 4.48 | 19.2 | 4 | 0.16 | 19.9 | >50 | 1.83 | 0.43 | 0.1 | 2.23 | 0.16 | 2.3 | 2.6 | 1.51 | 47800 | 1.38 | 0.01 | 0.3 | 57.9 | 280 | 13.3 | 5.2 | <0.002 | 0.01 | 0.77 | 3.7 | 1 | 0.3 | 19.3 | <0.05 | 0.07 | 0.92 | 0.006 | 0.03 | 14 | 18 | 0.1 | 15.1 | 88 | 5.5 |  |  |  |  | 0.001
18-8532-6 | 0.11 | 0.03 | 4 | 10 | 0.06 | 0.06 | 2.51 | 0.37 | 1.38 | 2.9 | 1 | 0.07 | 167.5 | 42.1 | 0.91 | 0.23 | <0.1 | 1.64 | 0.02 | 0.6 | 0.8 | 3.48 | 40800 | 0.24 | 0.01 | <0.1 | 36.2 | 50 | 24.5 | 0.7 | <0.002 | 0.02 | 0.42 | 0.8 | <1 | <0.2 | 16.8 | <0.05 | <0.05 | 0.11 | <0.005 | 0.02 | 1.7 | 7 | <0.1 | 7.6 | 145 | 0.6 |  |  |  |  | <0.001
18-8532-7 | 0.01 | 0.07 | <0.2 | 10 | 0.06 | 0.05 | 0.46 | 0.09 | 2.18 | 6 | 1 | 0.06 | 9.7 | 44.9 | 1.29 | 0.34 | <0.1 | 1.65 | 0.05 | 1.1 | 1.4 | 2.63 | 50800 | 1.39 | 0.01 | 0.1 | 27.3 | 40 | 6.3 | 1.3 | <0.002 | <0.01 | 0.35 | 1.4 | <1 | <0.2 | 10.1 | <0.05 | <0.05 | 0.21 | <0.005 | <0.02 | 4.2 | 10 | <0.1 | 7.4 | 52 | 0.8 |  |  |  |  | <0.001
18-8532-8 | 0.04 | 0.13 | 1 | 20 | <0.05 | 0.07 | 3.69 | 0.06 | 3.36 | 5.4 | 3 | 0.05 | 12.7 | 39.7 | 1.41 | 0.41 | <0.1 | 1.35 | 0.05 | 1.8 | 1.4 | 2.01 | 44800 | 0.53 | 0.01 | 0.1 | 27.4 | 60 | 13.6 | 1.5 | <0.002 | 0.01 | 0.61 | 1.4 | <1 | <0.2 | 24 | <0.05 | <0.05 | 0.24 | <0.005 | 0.02 | 2 | 10 | <0.1 | 7.4 | 67 | 1.5 |  |  |  |  | <0.001
18-8532-9 | 0.09 | 0.05 | 3.3 | 10 | <0.05 | 0.27 | 0.32 | 0.05 | 8.03 | 10.4 | <1 | <0.05 | 40 | >50 | 1.53 | 0.4 | <0.1 | 1.73 | 0.05 | 4.7 | 0.4 | 0.48 | 57900 | 1.4 | 0.01 | <0.1 | 39.6 | 40 | 15.6 | 1 | <0.002 | 0.03 | 1.12 | 1.4 | 1 | <0.2 | 43.9 | <0.05 | <0.05 | 0.24 | <0.005 | <0.02 | 6.1 | 9 | <0.1 | 8.3 | 88 | 0.6 |  |  |  |  | <0.001
18-8532-10 | 0.02 | 0.59 | 0.9 | 70 | 0.14 | 0.05 | 0.44 | 0.06 | 0.94 | 3.8 | 22 | 0.17 | 15.5 | 25.7 | 1.74 | 0.15 | 0.2 | 0.797 | 0.41 | 0.6 | 2.9 | 0.59 | 30000 | 1.68 | 0.01 | 0.4 | 17.8 | 180 | 6 | 7.8 | <0.002 | <0.01 | 1.29 | 0.5 | 1 | 0.5 | 18.6 | <0.05 | <0.05 | 0.59 | 0.013 | 0.06 | 3 | 10 | 0.1 | 2.4 | 51 | 8.4 |  |  |  |  | <0.001
18-8532-11 | 0.57 | 0.32 | 33 | 10 | 0.08 | 3.85 | 0.25 | 1.02 | 2.51 | 27 | 2 | 0.09 | 149 | >50 | 1.59 | 0.52 | 0.1 | 1.225 | 0.14 | 1.5 | 0.4 | 0.21 | 21300 | 4.29 | 0.01 | 0.1 | 48.7 | 150 | 18.1 | 5.7 | <0.002 | 0.01 | 32.8 | 2.1 | 1 | 0.4 | 18.3 | <0.05 | <0.05 | 0.42 | <0.005 | 0.02 | 12.7 | 22 | 0.3 | 6.5 | 313 | 5.1 |  |  |  |  | 0.018
18-8532-12 | 3.85 | 0.46 | 131.5 | 20 | 0.15 | 8.74 | 20.7 | 22.1 | 9.31 | 33.5 | 9 | 0.46 | 32.8 | 17.5 | 1.57 | 0.11 | 0.2 | 0.427 | 0.2 | 5.2 | 1.5 | 0.83 | 18500 | 3.59 | <0.01 | 0.2 | 72.1 | 150 | 508 | 8.4 | <0.002 | <0.01 | 2.61 | 3 | 2 | 2.6 | 44.1 | <0.05 | 0.07 | 1.03 | 0.005 | 0.06 | 6.2 | 14 | 0.2 | 16.3 | 3730 | 5.6 |  |  |  |  | 0.003
18-8532-13 | 10.9 | 0.28 | 35.9 | 40 | 0.11 | 3.32 | 3.39 | 2.63 | 5.75 | 11.7 | 5 | 0.16 | 151.5 | 46.1 | 1.79 | 0.72 | 0.1 | 0.988 | 0.14 | 4 | 1.2 | 0.77 | 38000 | 10.5 | <0.01 | 0.1 | 49.5 | 110 | 474 | 6 | <0.002 | <0.01 | 2.99 | 2.3 | 1 | 2.3 | 52.2 | <0.05 | <0.05 | 0.93 | <0.005 | 0.15 | 20.1 | 12 | 0.2 | 10.2 | 513 | 5.1 |  |  |  |  | 0.001
18-8532-14 | 2.42 | 0.57 | 23 | 30 | 0.13 | 0.15 | 4.21 | 0.64 | 3.81 | 23 | 5 | 0.63 | 377 | 45.9 | 2.73 | 0.82 | 0.1 | 1.395 | 0.3 | 2 | 3.5 | 0.91 | 50500 | 10.8 | 0.01 | 0.2 | 45.2 | 100 | 44.7 | 11.9 | <0.002 | <0.01 | 1.55 | 3.2 | 2 | 0.3 | 95 | <0.05 | <0.05 | 1.03 | 0.005 | 0.1 | 14.6 | 13 | 0.1 | 11.3 | 184 | 5.6 |  |  |  |  | <0.001
18-8532-15 | 37.9 | 0.23 | 397 | 50 | 0.17 | 3.69 | 19.6 | 8.37 | 13.7 | 40.2 | 5 | 0.26 | 135 | 23.4 | 1.06 | 0.15 | 0.1 | 0.611 | 0.08 | 8.8 | 0.8 | 0.78 | 18750 | 7.37 | <0.01 | 0.1 | 118 | 120 | 976 | 3.2 | <0.002 | 0.14 | 9.77 | 3.3 | 5 | 0.5 | 24.5 | <0.05 | <0.05 | 0.73 | <0.005 | 0.44 | 10.3 | 14 | 0.3 | 18.4 | 1380 | 2.8 |  |  |  |  | 0.097
18-8532-16 | 0.06 | 0.12 | 2.2 | 10 | 0.06 | 0.11 | 2.41 | 0.28 | 2.59 | 7.3 | 1 | 0.08 | 15.4 | 43.9 | 1.5 | 0.56 | <0.1 | 1.385 | 0.07 | 1.2 | 0.8 | 1.94 | 52000 | 0.58 | 0.01 | 0.1 | 30.3 | 70 | 6.6 | 2.9 | <0.002 | 0.01 | 0.48 | 1.3 | <1 | <0.2 | 15 | <0.05 | <0.05 | 0.28 | <0.005 | 0.02 | 0.4 | 11 | <0.1 | 10.1 | 85 | 1.5 |  |  |  |  | <0.001
18-8532-17 | 2.22 | 0.08 | 6.9 | 10 | 0.07 | 0.79 | 3.39 | 3.88 | 2.36 | 18.7 | 5 | 0.09 | 6890 | 31.5 | 0.94 | 0.21 | <0.1 | 1.335 | 0.04 | 1.2 | 1.7 | 5.42 | 34100 | 0.39 | 0.01 | 0.1 | 49.6 | 40 | 224 | 1.3 | <0.002 | 0.99 | 0.96 | 0.9 | 4 | 0.9 | 16.7 | <0.05 | <0.05 | 0.22 | <0.005 | <0.02 | 0.5 | 5 | <0.1 | 6.5 | 924 | 1 |  |  |  |  | 0.017
18-8532-18 | 49.2 | 0.16 | 505 | 10 | 0.05 | 428 | 6.54 | 23.7 | 4.69 | 13.1 | 1 | 0.11 | 3200 | 40.6 | 1.5 | 1.07 | 0.1 | 1.22 | 0.09 | 2.6 | 1 | 2.4 | 40200 | 2.08 | 0.01 | 0.1 | 38.5 | 70 | 1085 | 3 | <0.002 | 0.05 | 875 | 1.3 | 1 | 9.7 | 42.8 | <0.05 | <0.05 | 0.32 | <0.005 | 0.03 | 6.6 | 8 | 0.2 | 6.6 | 2360 | 2.3 |  |  |  |  | 0.011
18-8532-19 | >100 | 0.69 | >10000 | 20 | 0.13 | 3.22 | 0.07 | 32.1 | 39.4 | 0.7 | 260 | 0.53 | 355 | 6.34 | 4 | 0.13 | 0.2 | 0.432 | 0.28 | 23.3 | 33.9 | 0.06 | 151 | 5.06 | 0.01 | 0.5 | 10.3 | 2100 | >10000 | 13.4 | 0.002 | 0.9 | 1520 | 0.2 | 4 | 2.1 | 50.8 | <0.05 | 0.05 | 1.85 | 0.009 | 0.66 | 94.1 | 14 | 5 | 4 | 4410 | 9.1 | 278 |  | 13.75 |  | >10.0 | 14.65
18-8532-20 | 13.55 | 1.51 | 720 | 60 | 0.29 | 12.5 | 0.02 | 158.5 | 25.9 | 9.1 | 20 | 1.28 | 341 | 32.2 | 4.81 | 1.3 | 0.5 | 1.68 | 0.61 | 12.7 | 3.1 | 0.22 | 29700 | 2.23 | 0.05 | 0.5 | 24.3 | 130 | 1990 | 27.7 | <0.002 | 0.02 | 42 | 3.7 | 2 | 12.5 | 82 | <0.05 | <0.05 | 3.2 | 0.025 | 0.15 | 7 | 12 | 1.7 | 3.5 | >10000 | 17 |  |  |  | 3.24 | 0.009
18-8532-21 | 0.02 | 0.51 | 0.8 | 20 | 0.12 | 0.04 | <0.01 | 0.07 | 16.4 | 1 | 412 | 0.33 | 4.8 | 0.56 | 1.48 | <0.05 | 0.2 | <0.005 | 0.25 | 7.7 | 2.1 | 0.02 | 67 | 1.28 | 0.01 | 1.2 | 7.5 | 30 | 4.9 | 6.2 | <0.002 | <0.01 | 0.36 | 0.8 | 1 | 0.4 | 6.2 | 0.05 | <0.05 | 2.82 | 0.043 | 0.05 | 0.4 | 7 | 0.1 | 1.5 | 22 | 5.5 |  |  |  |  | <0.001
18-8532-22 | 69.2 | 5.88 | 81.6 | 130 | 1.57 | 4.03 | 1.96 | 278 | 45.5 | 29.4 | 35 | 3.28 | 3380 | 3.59 | 26.1 | 0.15 | 4.5 | 1.845 | 2.22 | 21.9 | 14.1 | 0.46 | 522 | 14.55 | 1.3 | 9.4 | 25.7 | 380 | >10000 | 81.9 | <0.002 | 4.5 | 147 | 6.3 | 3 | 5 | 92.5 | 0.74 | 0.1 | 7.39 | 0.153 | 2.06 | 2.8 | 33 | 2.6 | 11.1 | >10000 | 167 |  |  | 1.355 | 5.37 | 1.275
18-8533-1 | >100 | 2.07 | 680 | 70 | 0.59 | 442 | 0.04 | 229 | 39.6 | 14.9 | 31 | 1.01 | 5390 | 29.2 | 5.68 | 0.47 | 0.6 | 2.89 | 0.73 | 18.9 | 4.7 | 0.37 | 20300 | 1.2 | 0.08 | 0.8 | 40.2 | 120 | 6100 | 31.9 | <0.002 | 0.1 | 82.1 | 5.4 | 3 | 45.5 | 85.7 | 0.05 | <0.05 | 4.12 | 0.034 | 0.14 | 5.3 | 16 | 1 | 5.8 | >10000 | 22.5 | 318 |  |  | 4.27 | 0.021
18-8533-2 | 6.79 | 0.57 | 4090 | 50 | 0.22 | 12.7 | 0.3 | 1.25 | 11.9 | 38.9 | 11 | 0.22 | 6790 | >50 | 2.87 | 0.87 | 0.2 | 0.749 | 0.16 | 6.7 | 3 | 0.25 | 367 | 36.1 | 0.01 | 0.3 | 69.7 | 110 | 894 | 4.5 | 0.002 | 0.1 | 50 | 1.2 | 25 | 0.9 | 2.4 | <0.05 | 0.64 | 1.24 | 0.008 | 0.13 | 24.4 | 16 | 0.2 | 6.8 | 2210 | 9.5 |  |  |  |  | 0.053
18-8533-3 | 14.35 | 0.78 | 36.2 | 90 | 0.27 | 2.06 | 0.15 | 7.44 | 12.8 | 10.5 | 8 | 0.37 | 54.2 | >50 | 2.9 | 1.76 | 0.3 | 1.135 | 0.46 | 7.6 | 5.1 | 0.25 | 15700 | 5.63 | 0.01 | 0.3 | 35.3 | 170 | 30.3 | 16.9 | <0.002 | <0.01 | 26 | 1.8 | 1 | 0.5 | 14.3 | <0.05 | <0.05 | 1.44 | 0.011 | 0.07 | 18.1 | 17 | 0.5 | 9.6 | 1720 | 10.6 |  |  |  |  | 0.006
18-8533-4 | 31.9 | 0.62 | 207 | 30 | 0.36 | 12.1 | 1.5 | 482 | 31.9 | 7.5 | 9 | 0.63 | 503 | 41 | 4.11 | 11.4 | 0.2 | 3.79 | 0.28 | 18.9 | 2.9 | 0.67 | 1780 | 9.5 | 0.01 | 0.3 | 44.9 | 190 | 717 | 10.9 | <0.002 | 0.14 | 90.5 | 2.6 | 5 | 8.2 | 19.2 | <0.05 | <0.05 | 1.88 | 0.01 | 0.06 | 25 | 17 | 0.7 | 8.7 | >10000 | 9.6 |  |  |  | 9.95 | 0.013
18-8533-5 | 4.31 | 3.1 | 40.3 | 170 | 0.54 | 0.26 | 4.91 | 1.34 | 48.6 | 19 | 39 | 0.38 | 5480 | 23.7 | 7.57 | 0.26 | 1.5 | 0.471 | 0.89 | 25.4 | 15.7 | 1.59 | 16050 | 2.01 | 1.02 | 26.7 | 42.2 | 1130 | 19.2 | 26 | <0.002 | 0.34 | 13.5 | 10.4 | 3 | 1 | 58 | 1.31 | <0.05 | 4.63 | 0.499 | 0.14 | 7 | 102 | 0.8 | 16.6 | 776 | 53.1 |  |  |  |  | 0.009
18-8533-6 | 1 | 0.97 | 200 | 80 | 1.61 | 0.32 | 0.06 | 1.78 | 9.25 | 9.6 | 43 | 0.28 | 68.9 | 36.1 | 3.5 | 1.5 | 0.3 | 0.613 | 0.55 | 5.1 | 11.4 | 0.2 | 4050 | 2.83 | 0.01 | 0.5 | 40.6 | 150 | 373 | 17.3 | <0.002 | <0.01 | 61 | 2.8 | <1 | 0.6 | 1.5 | <0.05 | <0.05 | 1.28 | 0.018 | 0.04 | 3.6 | 25 | 2 | 9.1 | 2320 | 10.8 |  |  |  |  | <0.001
18-8533-7 | 1.25 | 2.43 | 174.5 | 760 | 2.07 | 0.51 | 0.55 | 1.3 | 30 | 11.5 | 107 | 0.73 | 172.5 | 20.6 | 6.83 | 0.18 | 0.7 | 0.59 | 1.37 | 16.6 | 22.1 | 0.33 | 3740 | 2.52 | 0.02 | 1.2 | 37.3 | 230 | 545 | 46.7 | <0.002 | <0.01 | 33.4 | 4.2 | <1 | 1.5 | 4.4 | 0.07 | <0.05 | 3.85 | 0.048 | 0.17 | 2.2 | 22 | 1.4 | 10.8 | 2250 | 23.4 |  |  |  |  | <0.001
18-8533-8 | 12.7 | 1.15 | 176 | 70 | 1.4 | 4.02 | 2.07 | 1.54 | 13.75 | 143.5 | 63 | 0.38 | 282 | 33 | 5.57 | 0.25 | 0.4 | 0.619 | 0.68 | 7.4 | 11.4 | 0.34 | 1310 | 1.96 | 0.01 | 0.6 | 104 | 310 | 1380 | 19.7 | <0.002 | 0.02 | 24.3 | 2.8 | 2 | 0.7 | 2.1 | <0.05 | 0.08 | 2.19 | 0.023 | 0.06 | 3.3 | 40 | 1.4 | 12.3 | 1600 | 12.6 |  |  |  |  | 0.016
18-8533-9 | 9.86 | 1.48 | 369 | 70 | 4.49 | 36.4 | 0.57 | 10.9 | 30.4 | 34.7 | 25 | 0.47 | 590 | 43.2 | 6.11 | 3.42 | 0.4 | 0.211 | 0.76 | 17 | 6 | 0.21 | 400 | 20.3 | 0.01 | 0.5 | 59.9 | 220 | 1065 | 27.1 | <0.002 | 0.03 | 128.5 | 2.6 | 4 | 1.7 | 11.4 | <0.05 | 0.48 | 4.61 | 0.018 | 0.19 | 7.3 | 19 | 1.8 | 5.8 | 5540 | 13.8 |  |  |  |  | 0.06
18-8533-10 | >100 | 0.22 | 5.1 | 30 | 0.42 | 1.89 | 0.54 | 0.62 | 20.4 | 17.9 | 470 | 0.31 | >10000 | 11 | 1.45 | 0.16 | 0.1 | 2.91 | 0.14 | 16.6 | 4.8 | 0.33 | 153 | 1.6 | 0.03 | 0.3 | 51.2 | 40 | 217 | 4 | <0.002 | 5.07 | 20 | 0.4 | 29 | 28.8 | 2.5 | <0.05 | 0.16 | 0.51 | <0.005 | 0.05 | 11.1 | 3 | 0.2 | 3.3 | 494 | 4.3 | 158 | 11.1 |  |  | 0.08
18-8533-11 | 0.28 | 0.03 | 14.5 | 20 | <0.05 | 0.03 | 6.7 | 0.21 | 16.65 | 1.8 | 343 | 0.28 | 162 | 0.98 | 0.32 | 0.1 | <0.1 | 0.019 | 0.03 | 7.4 | 2.3 | 3.79 | 345 | 1.28 | 0.03 | 0.3 | 10.9 | 400 | 25.1 | 0.8 | <0.002 | 0.01 | 0.65 | 2.6 | 1 | 0.4 | 24 | <0.05 | <0.05 | 0.09 | <0.005 | 0.05 | 0.6 | 6 | 0.1 | 20.5 | 61 | 0.6 |  |  |  |  | <0.001
18-8533-12 | 0.16 | 0.02 | 6.2 | 10 | <0.05 | 0.02 | 5.05 | 0.27 | 9.72 | 0.9 | 377 | 0.19 | 119.5 | 0.73 | 0.22 | 0.08 | <0.1 | 0.016 | 0.02 | 4.2 | 1.6 | 2.87 | 277 | 1.38 | 0.02 | 0.2 | 8.1 | 10 | 14.3 | 0.5 | <0.002 | <0.01 | 1.02 | 1.5 | <1 | 0.3 | 16.8 | <0.05 | <0.05 | 0.04 | <0.005 | 0.03 | 0.3 | 4 | <0.1 | 14.1 | 69 | <0.5 |  |  |  |  | <0.001
18-8533-13 | 0.4 | 0.06 | 4.9 | 20 | <0.05 | 0.05 | 10.65 | 8.98 | 18.5 | 1.3 | 234 | 0.23 | 15.1 | 0.85 | 0.32 | 0.11 | 0.1 | 0.021 | 0.05 | 8.4 | 2.8 | 6.16 | 544 | 1 | 0.02 | 0.3 | 9.9 | 830 | 65.3 | 1.1 | <0.002 | 0.01 | 0.51 | 5.3 | <1 | 0.3 | 31.4 | <0.05 | <0.05 | 0.35 | <0.005 | 0.05 | 0.3 | 6 | 0.1 | 24.7 | 1280 | 3.7 |  |  |  |  | <0.001
18-8533-14 | 35.8 | 0.65 | 8.6 | 50 | 0.23 | 0.16 | 0.69 | 798 | 35.8 | 6.6 | 330 | 0.54 | 306 | 1.15 | 4.23 | 0.12 | 0.4 | 0.105 | 0.28 | 19.5 | 5.9 | 0.5 | 692 | 4.2 | 0.01 | 1.2 | 24.1 | 740 | >10000 | 8.4 | 0.002 | 0.05 | 13.15 | 1.8 | 2 | 1.4 | 127 | 0.07 | <0.05 | 2.43 | 0.024 | 0.3 | 16.5 | 20 | 0.6 | 15.3 | >10000 | 14.6 |  |  | 1.06 | 19.25 | 0.001
18-8533-15 | 31.1 | 2.63 | 3190 | 80 | 0.71 | 29.1 | 0.06 | 172 | 30.5 | 16.2 | 47 | 2.66 | 6530 | 30.6 | 8.33 | 4.15 | 0.9 | 1.675 | 1.29 | 15.1 | 7 | 0.22 | 4340 | 6.34 | 0.02 | 0.9 | 38.4 | 170 | 3660 | 58.4 | <0.002 | 0.32 | 432 | 6.9 | 2 | 6.7 | 19.6 | 0.06 | 0.06 | 5.11 | 0.036 | 0.33 | 7.8 | 33 | 2.7 | 9.6 | >10000 | 32.8 |  |  |  | 6.82 | 0.034
18-8533-16 | 29.5 | 4.01 | 2780 | 80 | 0.86 | 28.6 | 0.02 | 24.9 | 24.9 | 2.3 | 62 | 3.9 | 5580 | 16.7 | 10.05 | 0.11 | 1.2 | 0.464 | 1.92 | 11.9 | 7.6 | 0.2 | 898 | 1.27 | 0.02 | 1.3 | 12.4 | 180 | >10000 | 81.3 | <0.002 | 0.15 | 180.5 | 4.4 | <1 | 7.3 | 21.2 | 0.09 | <0.05 | 4.88 | 0.043 | 0.39 | 4.2 | 34 | 4 | 7.8 | 5680 | 40.7 |  |  | 1.225 |  | 0.012
18-8533-17 | 0.07 | 0.49 | 5.1 | 20 | 0.12 | 0.08 | 0.01 | 0.19 | 16.05 | 0.7 | 375 | 0.32 | 13.9 | 0.48 | 1.41 | 0.06 | 0.2 | <0.005 | 0.22 | 7.4 | 2.1 | 0.02 | 35 | 1.07 | 0.01 | 1.1 | 8.3 | 30 | 20.6 | 5.6 | <0.002 | <0.01 | 0.61 | 0.7 | <1 | 0.4 | 5.8 | 0.05 | <0.05 | 2.59 | 0.038 | 0.03 | 0.4 | 6 | 0.1 | 1.4 | 66 | 7.7 |  |  |  |  | <0.001
18-8533-21 | 0.03 | 0.54 | 1.6 | 20 | 0.11 | 0.05 | 0.01 | 0.09 | 17.95 | 1 | 437 | 0.36 | 8.6 | 0.66 | 1.56 | 0.07 | 0.2 | 0.007 | 0.25 | 8.2 | 2.3 | 0.02 | 200 | 1.4 | 0.01 | 1.2 | 7.6 | 20 | 3.5 | 6.3 | <0.002 | <0.01 | 0.42 | 0.8 | <1 | 0.5 | 6.5 | 0.06 | <0.05 | 3.01 | 0.042 | 0.04 | 0.4 | 7 | 0.2 | 1.7 | 28 | 5.7 |  |  |  |  | <0.001
18-8533-22 | 68.7 | 6.23 | 84.4 | 120 | 1.76 | 4.14 | 1.94 | 276 | 47.2 | 28.1 | 34 | 3.43 | 3600 | 3.62 | 25.6 | 0.13 | 4.7 | 1.8 | 2.2 | 23.5 | 14.9 | 0.45 | 527 | 14.4 | 1.31 | 9.3 | 23.5 | 370 | >10000 | 77.6 | <0.002 | 4.48 | 140.5 | 5.9 | 4 | 5.2 | 93.3 | 0.73 | 0.05 | 7.79 | 0.15 | 2.06 | 2.9 | 33 | 2.6 | 11.7 | >10000 | 166 |  |  | 1.355 | 5.42 | 1.24