## 2018 Spy Rock Samples
Sort | Site_ID | Sample_ID | mE_NAD83_26907 | mN_NAD83_26907 | Elevation_m | Date | Sample_Type | Width_m | Sample_Source | Lithology | Colour | Alteration | Sulphide/Other | Amt per | Structure | Azimuth | Dip | Sampler | Description
1 | Spy-1 | 1318251 | 620425 | 6780812 | 1548 | 43320 | Rock | grab | Outcrop | Argillite | grey | qtz-carb | po+py | 10 |  |  |  | GD | Light green grey argillite below gabbro sill, skarn, orange black weathering, 10% po + py, skarn
2 | Spy-2 | 1318252 | 620485 | 6780800 | 1553 | 43320 | Rock | grab | Outcrop | Argillite | grey | qtz-carb | po+py | 10 |  |  |  | GD | Light green grey argillite below gabbro sill, skarn, orange black weathering, 5-10% po + py, skarn
3 | Spy-3 | 1318253 | 620482 | 6780804 | 1561 | 43320 | Rock | grab | Outcrop | Gabbro | green | serpentine | po+py | 5 |  |  |  | GD | base of gabbro sill above contact with argillite, quartz carbonate veining, serpentine bands, 2-5% net textured po
4 | Spy-4 | 1318254 | 620458 | 6780727 | 1576 | 43320 | Rock | grab | Outcrop | Gabbro | green | qtz-carb | po+py | 2 |  |  |  | GD | Brown green weathering gabbro, chloritic, quartz carbonate veining, trace pyrrhotite
5 | Spy-5 | 1318255 | 620615 | 6780717 | 1550 | 43320 | Rock | grab | Outcrop | Peridotite | black | serpentine | po+py | tr | foliation | 270 | 70 | GD | Black to blue black fine grained peridotite, serpentine veins, slickensides, trace pyrrhotite, magnetic (3)
28 | Spy-28 | 1318278 | 620581 | 6780942 | 1488 | 43381 | Rock | grab | Outcrop | Gabbro | Green | qtz-carb | po+py+cpy | 2-5% |  |  |  | GD/PL | Grey green gabbro, quartz carbonate veins, oxidized in part, yellow brown weathering, serpentine bands,
29 | Spy-29 | 1318279 | 620586 | 6780944 | 1473 | 43381 | Rock | grab | Outcrop | Gabbro | Green | qtz-carb | po+py+cpy | 2-10% |  |  |  | GD/PL | Grey green gabbro, quartz carbonate veins, oxidized in part, yellow brown weathering, serpentine bands,
30 | Spy-30 | 1318280 | 620870 | 6780513 | 1713 | 43412 | Rock | grab | Outcrop | Siltstone | yellow | qtz-carb | py | tr |  |  |  | GD/PL | Yellow orange weathering Siltstone below gabbro sill, quartz carbonate veining, limonite
31 | Spy-31 | 1318281 | 620870 | 6780513 | 1713 | 43412 | Rock | grab | Outcrop | Anorthosite | black |  | po | 2-5% |  |  |  | GD/PL | Anorthosite, medium to coarse grained, dark grey, 2-5% po, magnetic
35 | Spy-35 | 1318285 | 620764 | 6780656 | 1653 | 43412 | Rock | grab | Subcrop | Siltstone | orange | qtz carb | po+cpy | 2 |  |  |  | GD/PL | Heavily oxidized siltstone at lower gabbro contact, orange black weathering, tr cpy, malachite and azurite, paleosol
40 | Spy-40 | 1318290 | 620574 | 6780910 | 1480 | 43412 | Rock | grab | Subcrop | diorite | grey | epidote | po+py | 10 |  |  |  | GD/PL | medium grey diorite to quartz diorite, 5-10% net textured sulphides
43 | Spy-43 | 1318293 | 620585 | 6780934 | 1465 | 43412 | Rock | grab | Subcrop | Gabbro | green | qtz carb | po | tr |  |  |  | GD/PL | orange weathering fine to medium grained gabbro
44 | Spy-44 | 1318294 | 621135 | 6780383 | 1696 | 43442 | Rock | grab | Subcrop | Gabbro | green | qtz carb | po, malachite | tr |  |  |  | mm/pl | orange weathering fine to medium grained gabbro
45 | Spy-45 | 1318295 | 621104 | 6780365 |  | 43442 | Rock | grab | Subcrop | Gabbro | green | qtz carb | po, malachite | tr |  |  |  | mm/pl | green black gabbro, grey white weathering
46 | Spy-46 | 1318296 | 621086 | 6780387 | 1707 | 43442 | Rock | grab | Subcrop | Gabbro | green | qtz carb | po, malachite | tr |  |  |  | mm/pl | green black gabbro, grey white weathering
47 | Spy-47 | 1318297 | 621040 | 6780399 | 1726 | 43442 | Rock | grab | Subcrop | Gabbro | green | qtz carb | po, malachite | tr |  |  |  | mm/pl | green black gabbro, grey white weathering
48 | Spy-48 | 1318298 | 621060 | 6780436 | 1699 | 43442 | Rock | grab | Subcrop | Gabbro | green | qtz carb | cpy+po, malachite | 5 |  |  |  | mm/pl | green black gabbro, grey white weathering. Malachite
49 | Spy-49 | 1318299 | 621050 | 6780434 | 1710 | 43442 | Rock | grab | Subcrop | Peridotite | black | qtz carb | cpy+po, malachite | tr |  |  |  | mm/pl | orange to white weathering fine grained peridotite
50 | Spy-50 | 1318300 | 621051 | 6780438 | 1710 | 43442 | Rock | grab | Subcrop | Peridotite | black | qtz carb | cpy+po, malachite | tr |  |  |  | mm/pl | orange to white weathering fine grained peridotite
51 | Spy-51 | 1318301 | 621117 | 6780339 | 1678 | 43442 | Rock | grab | Outcrop | Anorthosite | grey | siliceous | po+cpy+py | 10 |  |  |  | GD/RV | Light to medium grey anorthosite, heavily oxidized, orange to black weathering, 10% disseminated and semi-massive pyrrhotite
52 | Spy-52 | 1318302 | 621117 | 6780339 | 1678 | 43442 | Rock |  | Outcrop | Anorthosite | grey | siliceous | po+cpy+py | 10 |  |  |  | GD/RV | Light to medium grey anorthosite, heavily oxidized, orange to black weathering, 10% disseminated and semi-massive pyrrhotite
53 | Spy-53 | 1318303 | 621117 | 6780339 | 1678 | 43442 | Rock | grab | Outcrop | Peridotite | black | serpentine | po+cpy | 5 |  |  |  | GD/RV | black glassy peridotite, white weathering in part, serpentine veins, 5% disseminaed sulphides
54 | Spy-54 | 1318304 | 621116 | 6780342 |  | 43442 | Rock | grab | Outcrop | Anorthosite | grey | siliceous | po+py+cpy | 5 |  |  |  | GD/RV | orange brown weathering anorthosite, heavily oxidized, bands of semi-massive sulphide
55 | Spy-55 | 1318305 | 621106 | 6780345 | 1683 | 43442 | Rock | grab | Outcrop | Anorthosite | grey | siliceous | po+py+cpy | 5 |  |  |  | GD/RV | orange brown weathering anorthosite, heavily oxidized, bands of semi-massive sulphide
56 | Spy-56 | 1318306 | 621201 | 6780257 | 1709 | 43442 | Rock | grab | Outcrop | Gabbro | green | chloritic | po+py | 5 |  |  |  | GD/RV | brown to red weathering medium grained gabbro with 5-10% sulphides
57 | Spy-57 | 1318307 | 621242 | 6780224 | 1723 | 43442 | Rock | grab | Outcrop | Gabbro | green | chloritic | po+py | 5 |  |  |  | GD/RV | brown to red weathering medium grained gabbro with 5-10% sulphides
58 | Spy-58 | 1318308 | 621255 | 6780180 | 1705 | 43442 | Rock | grab | Outcrop | Gabbro | green | chloritic | po+py | 5 |  |  |  | GD/RV | rusty red weatheringfine grained gabbro-anorthosite, weak malachite
59 | Spy-59 | 1318309 | 621052 | 6780439 | 1710 | 43442 | Rock | grab | Outcrop | Peridotite | black | serpentine | po+py | 5 |  |  |  | mm/pl | black glassy peridotite, white weathering in part, serpentine veins, 5% disseminaed sulphides
60 | Spy-60 | 1318310 | 621052 | 6780440 | 1711 | 43442 | Rock | grab | Outcrop | Peridotite | black | serpentine | po+py | tr |  |  |  | mm/pl | black glassy peridotite, white weathering in part, serpentine veins, 5% disseminaed sulphides
61 | Spy-61 | 1318311 | 617219 | 6785377 | 1837 | 13/8/2018 | Rock | grab | Outcrop | Gabbro | green | chloritic | po | tr |  |  |  | GD/RV | waxy green - black gabbro, quartz carbonate veins, magnetic (2-3), green brown weathering, chloritic faces
62 | Spy-62 | 1318312 | 617264 | 6785400 | 1830 | 13/8/2018 | Rock | grab | Outcrop | Gabbro | green | chloritic | po | tr |  |  |  | GD/RV | foliated gabbro, slickensides, chloritic to serpentine, quartz carbonate veins, non magnetic
63 | Spy-63 | 1318313 | 617314 | 6785343 | 1802 | 13/8/2018 | Rock | grab | Outcrop | Argillite | green | carbonate | py+born | tr |  |  |  | GD/RV | rusty red to brown weathering, common quartz carbonate veining, underlies gabbro sill
64 | Spy-64 | 1318314 | 617619 | 6785010 | 1737 | 13/8/2018 | Rock | grab | Outcrop | Gabbro | green | chloritic | py | tr |  |  |  | GD/RV | Mapple Creek gabbro, light green, medium grained, pyrite lenses, trace quartz carbonate veining
65 | Spy-65 | 1318315 | 617901 | 6784692 | 1523 | 13/8/2018 | Rock | grab | Outcrop | Peridotite | black | epidote | po | tr |  |  |  | GD/RV | Glassy black massive peridotite, magnetic (3), outcrops over 100m along ridge
66 | Spy-66 | 1318316 | 617915 | 6784670 | 1526 | 13/8/2018 | Rock | grab | Outcrop | Peridotite | black | epidote | po | tr |  |  |  | GD/RV | Glassy black massive peridotite, magnetic (3), outcrops along ridge
67 | Spy-67 | 1318317 | 617924 | 6784646 | 1527 | 13/8/2018 | Rock | grab | Outcrop | Peridotite | black | epidote | po | tr |  |  |  | GD/RV | Glassy black massive peridotite, magnetic (3), outcrops along ridge
68 | Spy-68 | 1318318 | 618077 | 6784211 | 1393 | 13/8/2018 | Rock | grab | Outcrop | Peridotite | black | epidote | po | tr |  |  |  | GD/RV | Glassy black massive peridotite outcrops on east side of Nines Creek, magnetic (3), outcrops over 60m along bank
69 | Spy-69 | 1318319 | 622916 | 6779287 |  | 14/8/2018 | Rock | grab | Outcrop | Peridotite | black | serpentine | po | tr |  |  |  | GD/RV | black glassy peridotite, white weathering in part, serpentine veins, 2% disseminaed sulphides
70 | Spy-70 | 1318320 | 622907 | 6779233 | 1910 | 14/8/2018 | Rock | grab | Outcrop | Peridotite | black | serpentine | po | tr |  |  |  | GD/RV | black glassy peridotite, white weathering in part, serpentine veins, 2% disseminaed sulphides
71 | Spy-71 | 1318321 | 622865 | 6779097 | 1929 | 14/8/2018 | Rock | grab | Outcrop | Peridotite | black | serpentine | po | tr |  |  |  | GD/RV | black glassy peridotite, white weathering in part, serpentine veins, 2% disseminaed sulphides
72 | Spy-72 | 1318322 | 622807 | 6779131 | 1878 | 14/8/2018 | Rock | grab | Outcrop | Peridotite | black | serpentine | po | tr |  |  |  | GD/RV | black glassy peridotite, white weathering in part, serpentine veins, 2% disseminaed sulphides
73 | Spy-73 | 1318323 | 622489 | 6779236 |  | 14/8/2018 | Rock | grab | Outcrop | Siltstone | grey | qtz-carb | po, malachite | tr |  |  |  | GD/RV | rusty red to brown weathering, common quartz carbonate veining, underlies peridotite sill
74 | Spy-74 | 1318324 | 622451 | 6779288 |  | 14/8/2018 | Rock | grab | Outcrop | Peridotite | black | serpentine | po | tr |  |  |  | GD/RV | Rusty weathering gabbro, white weathering in part, serpentine veins, 2% disseminaed sulphides
75 | Spy-75 | 1318325 | 622595 | 6779210 | 1743 | 14/8/2018 | Rock | grab | Outcrop | Gabbro | green | qtz-carb | po | tr |  |  |  | GD/RV | Rusty weathering peridotite, white weathering in part, serpentine veins, 2% disseminaed sulphides
76 | Spy-76 | 1318326 | 622407 | 6779316 | 1588 | 14/8/2018 | Rock | grab | Outcrop | Peridotite | black | serpentine | po | tr |  |  |  | GD/RV | Rusty weathering peridotite, white weathering in part, serpentine veins, 2% disseminaed sulphides
77 |  | 94 | 620577 | 6780908 | 1478 | 43412 | rock |  | outcrop | Peridotite | black |  |  |  | bedding | 150 | 55 | GD | Glassy black peridotite outcrops at top of hill, overlain by gabbro
78 |  | 95 | 621135 | 6780386 | 1675 | 43442 | rock |  | outcrop | Gabbro | green | chlorite | cpy+malachite | tr |  |  |  | GD | Contact between overlying gabbre and siltstone
79 |  | 96 | 621309 | 6780131 |  | 43442 | rock |  | outcrop | Peridotite | black | serpentine | malachite | tr |  |  |  | GD | Peridotite contact with gabbro, possible anorthosite lense, rusty weathering, trace malachite
80 |  | 97 | 617901 | 6784692 | 1523 | 13/8/2018 | rock |  | outcrop | Peridotite | black | serpentine | malachite | tr |  |  |  | GD | Hangingwall of ultramafic sill approx. 100m wide, mostly glassy black fine grained peridotite, minor serpentine gabbro lenses
81 |  | 98 | 617916 | 6784601 | 1527 | 13/8/2018 | rock |  | outcrop | Peridotite | black | serpentine | po | tr |  |  |  | GD | Footwall contact of Peridotite and gabbro, 10m of gabbro then siltstone
82 |  | 99 | 618077 | 6784211 | 1393 | 13/8/2018 | rock |  | outcrop | Gabbro | green | chloritic | po | tr |  |  |  | GD | Footwall contact of Peridotite and gabbro, 15m of gabbro then siltstone
83 |  | 100 | 622909 | 6779176 | 1916 | 14/8/2018 | rock |  | outcrop | Gabbro | green | chloritic | po | tr |  |  |  | GD | Footwall contact of argillite and gabbro, 15m of gabbro below black peridotite
84 |  | 101 | 622878 | 6779122 | 1927 | 14/8/2018 | rock |  | outcrop | Peridotite | black | serpentine | malachite | tr | contact | 90 | 50 | GD | Hangingwall of middle ultramafic sill approx. 60m wide, mostly glassy black fine grained peridotite, minor serpentine gabbro lenses
85 |  | 102 | 622407 | 6779316 | 1588 | 14/8/2018 | rock |  | outcrop | Peridotite | black | serpentine | malachite | tr | contact | 90 | 50 | GD | Peridotite contact with gabbro, possible anorthosite lense, rusty weathering, trace malachite
86
87
88
89
90
91