## Sheet1
SAMPLE | EASTING | NORTHING | Elev(m) | TYPE | GEOLOGY | STRUCTURE | ALTN | MINERALS | DESCRIPTION | Mo PPM | Cu PPM | Pb PPM | Zn PPM | Ag PPM | Ni PPM | Co PPM | Mn PPM | Fe % | As PPM | Au PPB | Th PPM | Sr PPM | Cd PPM | Sb PPM | Bi PPM | V PPM | Ca % | P % | La PPM | Cr PPM | Mg % | Ba PPM | Ti % | B PPM | Al % | Na % | K % | W PPM | Hg PPM | Sc PPM | Tl PPM | S % | Ga PPM | Se PPM | Te PPM | Au FA ppm
1477020 | 410408 | 7051776 | 1054 | rock grab | micaceous quartzite | 140.6 soil pit | sericite, weak silicified | limonite | sericite, weak silicified micaceous quartzite with limonite fracture fillings and minor quartz | 0.3 | 7.6 | 6.8 | 24 | <0.1 | 13.1 | 8.5 | 242 | 1.09 | 3.2 | 1.3 | 4.3 | 4 | <0.1 | 0.3 | 0.1 | 4 | 0.02 | 0.011 | 9 | 5 | 0.14 | 27 | 0.003 | <20 | 0.38 | 0.018 | 0.06 | <0.1 | <0.01 | 0.8 | <0.1 | <0.05 | <1 | <0.5 | <0.2 | <0.005
1477021 | 410847 | 7051243 | 832 | rock grab | quartz vein | near 74.6 Au soil |  |  | 75 by 75 cm white quartz vein boulder with grey patches, vuggy texture. Historic sample 1277311 with 74.6 ppb Au | 0.2 | 1.3 | 1.6 | 8 | <0.1 | 2.2 | 0.7 | 125 | 0.64 | 0.6 | 0.8 | <0.1 | 23 | <0.1 | <0.1 | <0.1 | 1 | 0.17 | 0.004 | <1 | 2 | 0.09 | 8 | <0.001 | <20 | 0.18 | 0.003 | 0.02 | <0.1 | <0.01 | 0.2 | <0.1 | <0.05 | <1 | <0.5 | <0.2 | 0.006
1598750 | 411384 | 7051594 | 766 | rock grab | muscovite-quartz-fsp schist to mic quartzite | 260 Au soil pit |  | limonite | micaceous quartzite to muscovite-quartz-fsp schist with limonite along foln and in vugs and cross-cutting fractures, minor quartz Historic sample 1323027 with 260 ppb Au | 0.2 | 10 | 8.5 | 36 | <0.1 | 21.7 | 11.2 | 273 | 2.03 | 1.3 | <0.5 | 7 | 5 | <0.1 | 0.4 | 0.2 | 14 | 0.03 | 0.017 | 14 | 8 | 0.29 | 47 | 0.005 | <20 | 0.77 | 0.02 | 0.1 | <0.1 | <0.01 | 1.6 | <0.1 | <0.05 | 2 | <0.5 | <0.2 | <0.005
1687435 | 428790 | 7053110 | 894 | subcrop | BQFG | Soil pit | moderate silicification |  | quartz vein in the sample, sample taken from bottom of 2.5m pit | 0.2 | 7.5 | 4 | 16 | <0.1 | 8.9 | 3 | 220 | 1.11 | 2 | 0.5 | 5.2 | 4 | <0.1 | <0.1 | <0.1 | 6 | 0.02 | 0.008 | 12 | 11 | 0.2 | 44 | 0.003 | <20 | 0.43 | 0.026 | 0.04 | <0.1 | <0.01 | 0.9 | <0.1 | <0.05 | 1 | <0.5 | <0.2 | <0.005
1599376 | 408526 | 7051976 |  | float | BQFG |  | sericite | pyrite | traces pyrite along fractures w/ patchy sericite halo bleaching qz fspar biotite gneiss | 0.2 | 17 | 5.3 | 18 | <0.1 | 3.4 | 1.2 | 157 | 1.56 | 0.7 | 1.4 | 6.4 | 5 | <0.1 | 0.1 | 0.2 | 4 | <0.01 | 0.007 | 13 | 7 | 0.2 | 29 | 0.001 | <20 | 0.51 | 0.022 | 0.06 | <0.1 | <0.01 | 0.4 | <0.1 | <0.05 | 1 | <0.5 | <0.2 | <0.005
1468942 | 409329 | 7050539 | 911 | Rock |  |  |  |  | at site of historic sample 1838217 - dark grey sandstone fragments | 2.1 | 35.1 | 12.2 | 61 | <0.1 | 18.8 | 8.2 | 253 | 3.29 | 7 | 1.8 | 13.9 | 21 | <0.1 | 0.4 | 0.4 | 16 | 0.05 | 0.023 | 42 | 19 | 0.61 | 167 | 0.003 | <20 | 1.34 | 0.016 | 0.17 | <0.1 | 0.03 | 2.1 | <0.1 | <0.05 | 3 | <0.5 | <0.2 | 0.012
1468943 | 409329 | 7050539 | 911 | Rock |  |  |  |  | very friable black graphitic schist interlayered with sandstone | 0.3 | 4.9 | 6.7 | 16 | <0.1 | 10.7 | 5 | 263 | 1.14 | 2.7 | 0.5 | 8.5 | 5 | <0.1 | 0.8 | <0.1 | 4 | 0.02 | 0.013 | 16 | 9 | 0.19 | 24 | 0.002 | <20 | 0.4 | 0.037 | 0.03 | <0.1 | <0.01 | 0.8 | <0.1 | <0.05 | <1 | <0.5 | <0.2 | <0.005
1468944 | 409327 | 7049870 | 709 | Rock |  |  |  |  | angular rock fragments from bottom hole at 100 cm: mod to strong FeOx f.g, grey to dark grey silicious rock likely sandstone. | 0.3 | 19.3 | 6.4 | 37 | <0.1 | 39.1 | 16.1 | 401 | 1.61 | 3.8 | 1.4 | 5.6 | 6 | <0.1 | 0.2 | <0.1 | 4 | 0.04 | 0.014 | 12 | 6 | 0.19 | 38 | 0.001 | <20 | 0.44 | 0.016 | 0.05 | <0.1 | <0.01 | 1 | <0.1 | <0.05 | 1 | <0.5 | <0.2 | <0.005
1468945 | 409327 | 7049870 | 709 | Rock |  |  |  |  | rounded 10 by 5 cm qquartz boulder from 20 cm. | 0.1 | 0.8 | 1.1 | <1 | <0.1 | 1.1 | 0.4 | 80 | 0.31 | 0.7 | 1 | <0.1 | 2 | <0.1 | <0.1 | <0.1 | <1 | 0.01 | 0.004 | <1 | 2 | <0.01 | 12 | <0.001 | <20 | 0.04 | 0.002 | 0.01 | <0.1 | <0.01 | 0.1 | <0.1 | <0.05 | <1 | <0.5 | <0.2 | <0.005