## Sheet1
[8 empty] | Number of Visible Gold Grains |  |  |  | Nonmag HMC Weight (g)* | Calculated PPB Visible Gold in HMC
SampleID | easting | northing | depth (cm) | Type | Material | description | historic sample type | Total | Reshaped | Modified | Pristine |  | Total | Reshaped | Modified | Pristine
1276074 | 427425 | 7044906 | 65 | bulk | sand | grey and red-brown sand (loess). Small rock chips at refusal depth with coarser grained grey to dark-grey sand | auger soil | 197 | 173 | 13 | 11 | 55.2 | 383.5252 | 361.7375 | 19.01143 | 2.776231
1276075 | 427447 | 7044861 | 60 | bulk | sand | fine to med grained grey and red-brown sand to 50cm. 50-70cm depth consists of angular rock fragments and med-coarse grained grey quartz rich sand | auger soil | 438 | 421 | 13 | 4 | 52 | 1090.419 | 1080.959 | 8.321764 | 1.138233
1537679 | 428679 | 7046105 | 60 | bulk | silty sand | red-brown silty sand. Mixed angular and rounded clasts and pebbles at refusal depth | auger soil | 360 | 305 | 35 | 20 | 27.6 | 1683.511 | 1480.352 | 138.3704 | 64.78871
1645070 | 428182 | 7045728 | 95 | bulk | colluvium | very rocky, not bedrock. Mostly angular bedrock clasts, some rounded pebbles. Rock fragments hosted in red-brown silty sand. Most bedrock dervived material is phyllite to quatz-phyllite in compostion | probe | 336 | 307 | 18 | 11 | 18.8 | 1384.736 | 1245.246 | 128.7749 | 10.71496
1645063 | 428211 | 7045709 | 150 | bulk | colluvium | rocky material. Abundant rounded clasts throughout profile, but dominantly angular bedrock derived phyllite. Clasts hosted in grey to dark-grey silty-sand | probe | 106 | 85 | 12 | 9 | 12 | 634.043 | 556.1228 | 53.9809 | 23.93939
1315271 | 428297 | 7044717 | 60 | bulk | coarse sand | grey to dark-grey med to coarse grained sand. Some foreign rounded pebbles / cobbles. Some angular bedrock detritus; phyllite. Soil above is red-brown silty-sand | auger soil | 293 | 238 | 43 | 12 | 21.6 | 4327.341 | 3932.775 | 350.6611 | 43.90501
1547902 | 428339 | 7044740 | 70 | bulk | coarse sand | grey to dark-grey coarse sand with bedrock and foreign detritus. Abundant rounded pebbles associated with sandy horizon | auger soil | 415 | 336 | 52 | 27 | 37.6 | 2183.271 | 2019.811 | 137.3919 | 26.06855
1645442A | 428315 | 7044676 | 150 | bulk | weathered bedrock | weathered phyllite at bedrock / overburden interface | probe | 1 | 1 | 0 | 0 | 9.2 | 2.643088 | 2.643088 | 0 | 0
1645442B | 428315 | 7044676 | 100 | bulk | sand | med to coarse sand with foreign and local pebbles and cobble | probe | 174 | 155 | 13 | 6 | 18.8 | 1623.617 | 1579.009 | 35.29695 | 9.311332
1645442C | 428315 | 7044676 | 50 | bulk | sand | fine to med grained red-brown silty-sand and blocky detritus (phyllite) with lesser amounts of rounded pebbles and cobble | probe | 265 | 224 | 26 | 15 | 22.4 | 3372.701 | 3181.721 | 135.9566 | 55.02357
1276118 | 427019 | 7044598 | 75 | bulk | sand | fine to med grained light grey-brown sand. Sits below the red-brown silty-sand layer | auger soil | 480 | 417 | 35 | 28 | 28.8 | 1586.059 | 1454.458 | 92.63249 | 38.96762
1645348 | 427056 | 7044509 | 180 | bulk | mixed | candig test pit. Sample is mixed black sand from trench wall at bottom of pit, and weathered bedrock phyllite from bottom of pit | probe | 141 | 88 | 27 | 26 | 28 | 394.1939 | 320.0107 | 56.12102 | 18.06214
1645330 | 427022 | 7044592 | 180 | bulk | mixed | candig test pit. Sample is mixed black sand from trench wall at bottom of pit, and weathered bedrock phyllite from bottom of pit | probe | 66 | 56 | 8 | 2 | 22.4 | 318.5008 | 298.3913 | 18.78831 | 1.321164
1687436 | 428790 | 7053110 | 150-250 | bulk | sand | Light to medium grey/brown colour. Sandy. Soil C horizon | probe | 4 | 2 | 2 | 0 | 40.8 | 22.90973 | 9.420956 | 13.48877 | 0
1687437 | 428790 | 7053110 | 50-150 | bulk | sand | Light to medium brown to rusted brown colour. Sandy. | probe | 0 | 0 | 0 | 0 | 27.6 | 0 | 0 | 0 | 0