## MCQ Trench Interval Notes
TrenchID | sampleID | intervalwidth | intervalstart | intervalend | sampletype | lithology | mineralization | alteration | notes
MCQTR-001 | 1646001 | 5 | 0 | 5 | interval | phyllite | sugary veinlets w orange limonites | FeOx
MCQTR-001 | 1646002 | 2 | 5 | 7 | interval | phyllite | limonites on fracture surfaces, sugary quartz rock chips | FeOx
MCQTR-001 | 1646003 | 2 | 7 | 9 | interval | phyllite |  |  | very weathered and friable
MCQTR-001 | 1646004 | 2 | 9 | 11 | interval | phyllite | limonites on fracture surfaces | moderate chorite alteration
MCQTR-001 | 1646005 | 2 | 11 | 13 | interval | phyllite | limonites on fracture surfaces |  | weathered and friable
MCQTR-001 | 1646006 | 2 | 13 | 15 | interval | phyllite | hematitic coatings on fracture surfaces | FeOx | weathered and friable
MCQTR-001 | 1646007 | 2 | 15 | 17 | interval | phyllite |  |  | very weathered and friable
MCQTR-001 | 1646008 | 2 | 17 | 19 | interval | phyllite |  |  | very weathered and friable
MCQTR-001 | 1646009 | 5 | 19 | 24 | interval | phyllite | limonites on fracture surfaces | FeOx | weathered and friable
MCQTR-001 | 1646010 | 2 | 24 | 26 | interval | phyllite |  |  | weathered and friable
MCQTR-001 | 1646011 | 2 | 26 | 28 | interval | phyllite | quartz vein material with limonites and limonites on fracture surfaces | FeOx
MCQTR-001 | 1646012 | 2 | 28 | 30 | interval | phyllite | quartz vein material with hematite and limonite weathering pits | FeOx
MCQTR-001 | 1646013 | 2 | 30 | 32 | interval | phyllite | quartz vein material with limonites and limonites on fracture surfaces | FeOx
MCQTR-001 | 1646014 | 5 | 32 | 37 | interval | phyllite |  |  | very fissile
MCQTR-001 | 1646015 | 2 | 37 | 39 | interval | phyllite | sparse limonites | FeOx
MCQTR-001 | 1646016 | 2 | 39 | 41 | interval | phyllite | minor oxides
MCQTR-001 | 1646017 | 2 | 41 | 43 | interval | phyllite | limonites on fracture surfaces | FeOx | fissile
MCQTR-001 | 1646018 | 2 | 43 | 45 | interval | phyllite | minor limonites on fracture surfaces and quartz chips | FeOx
MCQTR-001 | 1646019 | 2 | 45 | 47 | interval | phyllite | limonites on fracture surfaces | FeOx
MCQTR-001 | 1646020 | 2 | 47 | 49 | interval | phyllite | quartz vein material with orange weathered limonites. XRF indicates 200ppm Pb | FeOx
MCQTR-001 | 1646021 | 5 | 49 | 54 | interval | overburden | quartz vein chips |  | not bedrock. Permafrost zone of sand and quartz vein chips
MCQTR-001 | 1646022 | 5 | 54 | 59 | interval | overburden | quartz vein chips with limonites |  | not bedrock. Permafrost zone of sand and quartz vein chips
MCQTR-001 | 1646023 | 5 | 59 | 64 | interval | overburden | quartz vein chips with limonites |  | not bedrock. Permafrost zone of sand and quartz vein chips. Poor sample
MCQTR-001 | 1646024 | 3 | 64 | 67 | interval | overburden |  |  | not bedrock. Permafrost zone of sand and quartz vein and phyllite chips
MCQTR-001 | 1646025 | 2 | 67 | 69 | interval | quartz vein | quartz vein material with limonites. Phyllite fracture surfaces with limonites as well | FeOx | quartz vein and phyllite material
MCQTR-001 | 1646026 | 0 | 69 | 69 | blank | blank | blank | blank | blank
MCQTR-001 | 1646027 | 5 | 69 | 74 | interval | phyllite | sparse limonites on rock chips | FeOx | fissile
MCQTR-001 | 1646028 | 0 | 74 | 74 | duplicate | duplicate | duplicate | duplicate | duplicate
MCQTR-001 | 1646029 | 5 | 74 | 79 | interval | phyllite | vuggy quartz chips
MCQTR-001 | 1646030 | 0 | 86 | 86 | pit | phyllite | vuggy quartz chips |  | interval sample not possible due to depth of overburden. Pit depth of 1.5m
MCQTR-001 | 1646031 | 0 | 93 | 93 | pit | quartz vein | quartz vein material with limonites | FeOx | interval sample not possible due to depth of overburden. Pit depth of 1.8m
MCQTR-001 | 1646032 | 0 | 98 | 98 | pit | quartz vein | quartz vein material with limonites | FeOx | interval sample not possible due to depth of overburden. Pit depth of 1.6m
MCQTR-001 | 1646033 | 2 | 103 | 105 | interval | quartz phyllite
MCQTR-001 | 1646034 | 2 | 105 | 107 | interval | quartz phyllite | quartz vein material |  | nearly quartzitic in places
MCQTR-001 | 1646035 | 2 | 107 | 109 | interval | quartz vein | bull quartz with sparse limonites | FeOx | quartz phyllite in places
MCQTR-001 | 1646036 | 2 | 109 | 111 | interval | quartz phyllite | quartz vein material with some limonites | FeOx
MCQTR-001 | 1646037 | 2 | 111 | 113 | interval | quartz phyllite | quartz vein material
MCQTR-001 | 1646038 | 2 | 113 | 115 | interval | quartz phyllite | limonites on foliation surfaces | FeOx | nearly quartzitic in places
MCQTR-001 | 1646039 | 2 | 115 | 117 | interval | quartz phyllite | bull quartz with limonites | FeOx
MCQTR-001 | 1646040 | 2 | 117 | 119 | interval | phyllite | quartz vein material with orange limonites | FeOx
MCQTR-001 | 1646041 | 2 | 119 | 121 | interval | quartz vein | yellowing along fractures
MCQTR-001 | 1646042 | 2 | 121 | 123 | interval | quartz vein | bull quartz, likely metamorphic
MCQTR-001 | 1646043 | 2 | 123 | 125 | interval | quartz vein | bull quartz, large vein
MCQTR-002 | 1646101 | 5 | 0 | 5 | interval | quartz phyllite | sparse limonites on fracture surfaces | FeOx | sampled from 2m. Weathered bedrock material. Not quite at bedrock
MCQTR-002 | 1646102 | 5 | 5 | 10 | interval | quartz phyllite | limonites on fracture surfaces | FeOx | pale green rock chips sampled from overburden about 2m depth. Locally derived material
MCQTR-002 | 1646103 | 5 | 10 | 15 | interval | quartz phyllite | minor limonites on fracture surfaces | FeOx | pale green to dark purple-brown rock chips from overburden. Locally derived, 2m depth
MCQTR-002 | 1646104 | 5 | 15 | 20 | interval | quartz phyllite | sparse limonites on fracture surfaces | FeOx | sampled from 2m. Weathered bedrock material. Not quite at bedrock
MCQTR-002 | 1646105 | 5 | 20 | 25 | interval | phyllite | MnOx and limonites on fracture surfaces | MnOx FeOx | sampled from over 2m depth. Overburden material, locally derived
MCQTR-002 | 1646106 | 5 | 25 | 30 | interval | phyllite | limonites on fracture surfaces | FeOx | phyllite and quartz phyllite rock chips sampled out of loess. Locally derived rock material
MCQTR-002 | 1646107 | 5 | 30 | 35 | interval | phyllite | limonites on fracture surfaces | FeOx | phyllite and rock chips sampled out of loess. Locally derived rock material
MCQTR-002 | 1646108 | 5 | 35 | 40 | interval | slate | minor limonites on fracture surfaces | FeOx | slate and phyllite bedrock
MCQTR-002 | 1646109 | 5 | 40 | 45 | interval | slate | moderate limonites on fracture surfaces | FeOx | slate and phyllite bedrock
MCQTR-002 | 1646110 | 5 | 45 | 50 | interval | phyllite | minor limonites on fracture surfaces | FeOx | loess supported phyllite and quartz phyllite. Locally derived
MCQTR-002 | 1646111 | 5 | 50 | 55 | interval | quartz phyllite | intense limonites | FeOx | quartz phyllite and phyllite bedrock
MCQTR-002 | 1646112 | 5 | 55 | 60 | interval | phyllite | some quartz vein material with weak limonites | FeOx | phyllite, quartz phyllite and quartz vein chunks not at bedrock. Locally derived material
MCQTR-002 | 1646113 | 5 | 60 | 65 | interval | quartz phyllite | some quartz vein material |  | loess supported phyllite and quartz phyllite. Locally derived. Some foreign rounded clasts
MCQTR-002 | 1646114 | 5 | 65 | 70 | interval | quartz phyllite | some quartz vein material with weak limonites | FeOx | phyllite, quartz phyllite and quartz vein chunks not at bedrock. Locally derived material

## Intervals Compiled w Assay
[10 empty] | Analyte | Wgt | Au | Mo | Cu | Pb | Zn | Ag | Ni | Co | Mn | Fe | As | Au | Th | Sr | Cd | Sb | Bi | V | Ca | P | La | Cr | Mg | Ba | Ti | B | Al | Na | K | W | Hg | Sc | Tl | S | Ga | Se | Te
[10 empty] | Unit | KG | PPM | PPM | PPM | PPM | PPM | PPM | PPM | PPM | PPM | % | PPM | PPB | PPM | PPM | PPM | PPM | PPM | PPM | % | % | PPM | PPM | % | PPM | % | PPM | % | % | % | PPM | PPM | PPM | PPM | % | PPM | PPM | PPM
[10 empty] | MDL | 0.01 | 0.005 | 0.1 | 0.1 | 0.1 | 1 | 0.1 | 0.1 | 0.1 | 1 | 0.01 | 0.5 | 0.5 | 0.1 | 1 | 0.1 | 0.1 | 0.1 | 1 | 0.01 | 0.001 | 1 | 1 | 0.01 | 1 | 0.001 | 20 | 0.01 | 0.001 | 0.01 | 0.1 | 0.01 | 0.1 | 0.1 | 0.05 | 1 | 0.5 | 0.2
TrenchID | sampleID | intervalwidth | intervalstart | intervalend | sampletype | lithology | mineralization | alteration | notes | Type
MCQTR-001 | 1646001 | 5 | 0 | 5 | interval | phyllite | sugary veinlets w orange limonites | FeOx |  | Rock | 4.44 | <0.005 | 0.5 | 28.1 | 13.8 | 72 | <0.1 | 12.3 | 5.1 | 193 | 3.71 | 6.6 | 3.5 | 14.4 | 13 | 0.1 | 0.6 | 0.4 | 10 | 0.05 | 0.034 | 32 | 15 | 0.56 | 170 | 0.002 | <20 | 1.24 | 0.014 | 0.2 | <0.1 | <0.01 | 1.5 | <0.1 | <0.05 | 4 | <0.5 | <0.2
MCQTR-001 | 1646002 | 2 | 5 | 7 | interval | phyllite | limonites on fracture surfaces, sugary quartz rock chips | FeOx |  | Rock | 2.28 | <0.005 | 0.4 | 25.7 | 15.1 | 50 | <0.1 | 8.5 | 3.6 | 163 | 2.73 | 3.6 | 3.5 | 10.7 | 10 | <0.1 | 0.3 | 0.3 | 8 | 0.02 | 0.021 | 25 | 11 | 0.44 | 151 | 0.002 | <20 | 1.03 | 0.012 | 0.17 | <0.1 | <0.01 | 1.2 | <0.1 | <0.05 | 3 | <0.5 | <0.2
MCQTR-001 | 1646003 | 2 | 7 | 9 | interval | phyllite |  |  | very weathered and friable | Rock | 2.8 | 0.005 | 0.4 | 28.5 | 21.4 | 77 | <0.1 | 12.6 | 4.9 | 222 | 3.27 | 5.8 | 3.2 | 13.7 | 12 | <0.1 | 0.4 | 0.4 | 10 | 0.03 | 0.03 | 36 | 13 | 0.51 | 174 | 0.002 | <20 | 1.21 | 0.013 | 0.23 | <0.1 | <0.01 | 1.6 | <0.1 | <0.05 | 4 | <0.5 | <0.2
MCQTR-001 | 1646004 | 2 | 9 | 11 | interval | phyllite | limonites on fracture surfaces | moderate chorite alteration |  | Rock | 2.47 | <0.005 | 0.4 | 25.6 | 37.6 | 75 | <0.1 | 7 | 4.3 | 213 | 3.26 | 3.8 | 2.3 | 14.8 | 19 | <0.1 | <0.1 | 0.5 | 9 | 0.03 | 0.027 | 32 | 15 | 0.64 | 171 | 0.002 | <20 | 1.27 | 0.013 | 0.19 | <0.1 | <0.01 | 1.5 | 0.1 | <0.05 | 4 | <0.5 | <0.2
MCQTR-001 | 1646005 | 2 | 11 | 13 | interval | phyllite | limonites on fracture surfaces |  | weathered and friable | Rock | 2.3 | <0.005 | 0.4 | 30 | 21.5 | 93 | <0.1 | 12.9 | 5.6 | 238 | 3.75 | 4.8 | 4.1 | 18 | 22 | 0.1 | 0.2 | 0.4 | 13 | 0.06 | 0.036 | 46 | 18 | 0.77 | 225 | 0.003 | <20 | 1.58 | 0.014 | 0.26 | <0.1 | <0.01 | 1.7 | 0.1 | <0.05 | 5 | <0.5 | <0.2
MCQTR-001 | 1646006 | 2 | 13 | 15 | interval | phyllite | hematitic coatings on fracture surfaces | FeOx | weathered and friable | Rock | 2.74 | <0.005 | 0.5 | 32.1 | 11.9 | 73 | <0.1 | 16.5 | 5.9 | 215 | 3.67 | 4.5 | 2.6 | 15.1 | 16 | <0.1 | 0.5 | 0.2 | 11 | 0.06 | 0.039 | 35 | 13 | 0.57 | 122 | 0.003 | <20 | 1.21 | 0.012 | 0.21 | <0.1 | <0.01 | 1.6 | 0.1 | <0.05 | 4 | <0.5 | <0.2
MCQTR-001 | 1646007 | 2 | 15 | 17 | interval | phyllite |  |  | very weathered and friable | Rock | 2.7 | <0.005 | 0.4 | 31.6 | 16.7 | 93 | <0.1 | 15.4 | 6.5 | 202 | 4.04 | 3.6 | 2.2 | 18.8 | 18 | <0.1 | 0.3 | 0.3 | 10 | 0.05 | 0.039 | 46 | 16 | 0.72 | 127 | 0.002 | <20 | 1.49 | 0.013 | 0.25 | <0.1 | <0.01 | 1.7 | 0.1 | <0.05 | 4 | <0.5 | <0.2
MCQTR-001 | 1646008 | 2 | 17 | 19 | interval | phyllite |  |  | very weathered and friable | Rock | 2.1 | <0.005 | 0.3 | 26.1 | 13.8 | 89 | <0.1 | 14.1 | 5.8 | 211 | 3.87 | 3 | 2.5 | 16.7 | 15 | <0.1 | <0.1 | 0.2 | 11 | 0.05 | 0.033 | 38 | 16 | 0.78 | 88 | 0.002 | <20 | 1.56 | 0.009 | 0.22 | <0.1 | <0.01 | 1.4 | 0.1 | <0.05 | 5 | <0.5 | <0.2
MCQTR-001 | 1646009 | 5 | 19 | 24 | interval | phyllite | limonites on fracture surfaces | FeOx | weathered and friable | Rock | 4.45 | <0.005 | 0.5 | 31.7 | 22.1 | 76 | <0.1 | 30.9 | 12.6 | 296 | 3.49 | 6.7 | 2.7 | 18.2 | 17 | <0.1 | 1.4 | 0.4 | 7 | 0.06 | 0.03 | 42 | 11 | 0.41 | 122 | 0.001 | <20 | 1.05 | 0.008 | 0.24 | <0.1 | <0.01 | 1.5 | 0.1 | <0.05 | 3 | <0.5 | <0.2
MCQTR-001 | 1646010 | 2 | 24 | 26 | interval | phyllite |  |  | weathered and friable | Rock | 2.38 | <0.005 | 0.5 | 34.5 | 17.9 | 95 | <0.1 | 42.6 | 15.1 | 338 | 3.82 | 3.8 | 2.8 | 21.9 | 15 | 0.2 | 1.4 | 0.3 | 7 | 0.06 | 0.039 | 47 | 9 | 0.33 | 125 | 0.001 | <20 | 0.94 | 0.013 | 0.23 | <0.1 | <0.01 | 1.7 | 0.1 | <0.05 | 3 | <0.5 | <0.2
MCQTR-001 | 1646011 | 2 | 26 | 28 | interval | phyllite | quartz vein material with limonites and limonites on fracture surfaces | FeOx |  | Rock | 2.91 | <0.005 | 0.6 | 27.3 | 18.7 | 67 | <0.1 | 27.6 | 9.1 | 304 | 3.12 | 6.3 | 2.2 | 13.7 | 13 | 0.2 | 2.1 | 0.4 | 10 | 0.07 | 0.036 | 34 | 8 | 0.22 | 162 | 0.002 | <20 | 0.78 | 0.012 | 0.22 | <0.1 | 0.01 | 1.6 | 0.1 | <0.05 | 2 | <0.5 | <0.2
MCQTR-001 | 1646012 | 2 | 28 | 30 | interval | phyllite | quartz vein material with hematite and limonite weathering pits | FeOx |  | Rock | 4.61 | 0.006 | 0.8 | 33.5 | 24.4 | 76 | <0.1 | 19.7 | 8.7 | 285 | 3.39 | 5.1 | 4.5 | 16.6 | 12 | 0.1 | 2.8 | 0.4 | 10 | 0.05 | 0.036 | 37 | 11 | 0.32 | 228 | 0.002 | <20 | 0.91 | 0.009 | 0.2 | <0.1 | 0.03 | 1.7 | <0.1 | <0.05 | 3 | <0.5 | <0.2
MCQTR-001 | 1646013 | 2 | 30 | 32 | interval | phyllite | quartz vein material with limonites and limonites on fracture surfaces | FeOx |  | Rock | 3.6 | 0.007 | 0.9 | 33.6 | 20.2 | 68 | <0.1 | 24.6 | 9.9 | 277 | 3.33 | 4.6 | 16.6 | 12 | 16 | 0.1 | 1.9 | 0.3 | 9 | 0.06 | 0.033 | 23 | 8 | 0.24 | 251 | 0.002 | <20 | 0.96 | 0.009 | 0.21 | <0.1 | 0.06 | 1.8 | 0.1 | <0.05 | 2 | <0.5 | <0.2
MCQTR-001 | 1646014 | 5 | 32 | 37 | interval | phyllite |  |  | very fissile | Rock | 5.08 | 0.028 | 1.2 | 37.5 | 25.9 | 70 | <0.1 | 18.4 | 8.2 | 207 | 3.51 | 7.5 | 3.7 | 17.3 | 13 | 0.2 | 2.6 | 0.5 | 10 | 0.06 | 0.04 | 38 | 9 | 0.26 | 167 | 0.002 | <20 | 0.86 | 0.008 | 0.21 | <0.1 | 0.06 | 1.8 | 0.1 | <0.05 | 2 | <0.5 | <0.2
MCQTR-001 | 1646015 | 2 | 37 | 39 | interval | phyllite | sparse limonites | FeOx |  | Rock | 3.24 | <0.005 | 0.6 | 26.4 | 17.1 | 63 | <0.1 | 20.6 | 7.9 | 244 | 2.99 | 5 | 2.7 | 14.6 | 12 | <0.1 | 5.1 | 0.3 | 11 | 0.06 | 0.038 | 37 | 11 | 0.31 | 202 | 0.004 | <20 | 0.9 | 0.009 | 0.21 | <0.1 | 0.03 | 1.6 | <0.1 | <0.05 | 3 | <0.5 | <0.2
MCQTR-001 | 1646016 | 2 | 39 | 41 | interval | phyllite | minor oxides |  |  | Rock | 3.13 | 0.007 | 0.7 | 35 | 27.6 | 64 | <0.1 | 19.3 | 7.8 | 214 | 3.4 | 4 | 2.4 | 21.2 | 16 | 0.1 | 1.6 | 0.4 | 8 | 0.04 | 0.041 | 59 | 11 | 0.4 | 183 | 0.002 | <20 | 0.98 | 0.008 | 0.23 | <0.1 | 0.02 | 1.6 | 0.1 | <0.05 | 3 | <0.5 | <0.2
MCQTR-001 | 1646017 | 2 | 41 | 43 | interval | phyllite | limonites on fracture surfaces | FeOx | fissile | Rock | 2.12 | <0.005 | 0.8 | 38.9 | 41.5 | 84 | 0.2 | 13.5 | 5.8 | 183 | 4.05 | 3.1 | 2.4 | 19.4 | 20 | <0.1 | 1.1 | 0.6 | 11 | 0.05 | 0.04 | 48 | 15 | 0.64 | 225 | 0.002 | <20 | 1.32 | 0.01 | 0.23 | <0.1 | <0.01 | 1.7 | 0.1 | <0.05 | 5 | <0.5 | <0.2
MCQTR-001 | 1646018 | 2 | 43 | 45 | interval | phyllite | minor limonites on fracture surfaces and quartz chips | FeOx |  | Rock | 2.49 | <0.005 | 0.7 | 28 | 19.1 | 64 | <0.1 | 10.2 | 4.2 | 158 | 3.53 | 2 | 2.8 | 21.1 | 18 | <0.1 | 0.6 | 0.3 | 8 | 0.05 | 0.048 | 58 | 12 | 0.59 | 175 | 0.002 | <20 | 1.21 | 0.009 | 0.23 | <0.1 | 0.01 | 1.4 | 0.1 | <0.05 | 4 | <0.5 | <0.2
MCQTR-001 | 1646019 | 2 | 45 | 47 | interval | phyllite | limonites on fracture surfaces | FeOx |  | Rock | 3.09 | <0.005 | 1 | 43.8 | 32.1 | 61 | 0.1 | 9.4 | 4.4 | 159 | 3.99 | 8.2 | 1.9 | 25.2 | 20 | 0.1 | 0.9 | 0.6 | 9 | 0.05 | 0.047 | 60 | 13 | 0.49 | 261 | 0.002 | <20 | 1.1 | 0.009 | 0.25 | <0.1 | <0.01 | 1.6 | 0.2 | <0.05 | 3 | <0.5 | <0.2
MCQTR-001 | 1646020 | 2 | 47 | 49 | interval | phyllite | quartz vein material with orange weathered limonites. XRF indicates 200ppm Pb | FeOx |  | Rock | 3.96 | <0.005 | 1.2 | 42.8 | 24.7 | 49 | <0.1 | 10 | 3.3 | 161 | 3.78 | 6.3 | 2.7 | 19.2 | 11 | 0.1 | 1.4 | 0.5 | 8 | 0.03 | 0.04 | 55 | 10 | 0.28 | 193 | 0.002 | <20 | 0.8 | 0.009 | 0.25 | <0.1 | <0.01 | 1.4 | 0.1 | <0.05 | 3 | <0.5 | <0.2
MCQTR-001 | 1646021 | 5 | 49 | 54 | interval | overburden | quartz vein chips |  | not bedrock. Permafrost zone of sand and quartz vein chips | Rock | 3.03 | 0.01 | 0.6 | 20.1 | 17.2 | 38 | <0.1 | 10.8 | 4.4 | 201 | 1.91 | 11.5 | 2.3 | 9.4 | 8 | 0.2 | 1.6 | 0.3 | 9 | 0.05 | 0.026 | 21 | 7 | 0.18 | 117 | 0.004 | <20 | 0.56 | 0.008 | 0.15 | 0.1 | <0.01 | 1.1 | <0.1 | <0.05 | 2 | <0.5 | <0.2
MCQTR-001 | 1646022 | 5 | 54 | 59 | interval | overburden | quartz vein chips with limonites |  | not bedrock. Permafrost zone of sand and quartz vein chips | Rock | 4.37 | 0.013 | 0.7 | 18 | 12.5 | 50 | <0.1 | 17.4 | 5.7 | 304 | 1.89 | 10.5 | 1.2 | 6.4 | 12 | 0.2 | 1.3 | 0.2 | 19 | 0.09 | 0.046 | 17 | 11 | 0.24 | 140 | 0.015 | <20 | 0.67 | 0.013 | 0.1 | 0.3 | 0.02 | 1.6 | <0.1 | <0.05 | 2 | <0.5 | <0.2
MCQTR-001 | 1646023 | 5 | 59 | 64 | interval | overburden | quartz vein chips with limonites |  | not bedrock. Permafrost zone of sand and quartz vein chips. Poor sample | Rock | 2.7 | 0.018 | 0.6 | 10.4 | 7.4 | 30 | <0.1 | 8.9 | 5 | 248 | 1.15 | 4.9 | 1.2 | 4.6 | 5 | <0.1 | 0.5 | 0.1 | 8 | 0.04 | 0.014 | 11 | 6 | 0.1 | 64 | 0.007 | <20 | 0.35 | 0.007 | 0.07 | 0.1 | <0.01 | 0.8 | <0.1 | <0.05 | <1 | <0.5 | <0.2
MCQTR-001 | 1646024 | 3 | 64 | 67 | interval | overburden |  |  | not bedrock. Permafrost zone of sand and quartz vein and phyllite chips | Rock | 3.18 | 0.021 | 0.5 | 14.8 | 13.7 | 36 | <0.1 | 12.7 | 6.8 | 252 | 1.62 | 4.6 | 1.7 | 11.9 | 10 | 0.2 | 0.6 | 0.2 | 9 | 0.04 | 0.026 | 19 | 9 | 0.22 | 82 | 0.004 | <20 | 0.63 | 0.013 | 0.15 | <0.1 | 0.01 | 0.9 | <0.1 | <0.05 | 2 | <0.5 | <0.2
MCQTR-001 | 1646025 | 2 | 67 | 69 | interval | quartz vein | quartz vein material with limonites. Phyllite fracture surfaces with limonites as well | FeOx | quartz vein and phyllite material | Rock | 2.34 | <0.005 | 0.6 | 18.4 | 20.9 | 49 | <0.1 | 14.7 | 7.9 | 230 | 2.3 | 4.7 | 1.4 | 14.3 | 11 | 0.1 | 0.6 | 0.2 | 9 | 0.07 | 0.028 | 30 | 11 | 0.34 | 126 | 0.004 | <20 | 0.89 | 0.011 | 0.2 | <0.1 | <0.01 | 1.1 | 0.1 | <0.05 | 3 | <0.5 | <0.2
MCQTR-001 | 1646026 | 0 | 69 | 69 | blank | blank | blank | blank | blank | Rock | 0.54 | <0.005 | <0.1 | 0.1 | 0.5 | <1 | <0.1 | 2.2 | 0.5 | 86 | 0.05 | <0.5 | <0.5 | <0.1 | 76 | <0.1 | <0.1 | <0.1 | <1 | 33.87 | 0.005 | 1 | <1 | 0.5 | 12 | <0.001 | <20 | 0.02 | 0.001 | <0.01 | <0.1 | <0.01 | 0.2 | <0.1 | <0.05 | <1 | <0.5 | <0.2
MCQTR-001 | 1646027 | 5 | 69 | 74 | interval | phyllite | sparse limonites on rock chips | FeOx | fissile | Rock | 2.75 | <0.005 | 0.6 | 27.5 | 34.2 | 57 | <0.1 | 12.4 | 5.7 | 190 | 3.15 | 5.3 | 0.5 | 17.4 | 14 | 0.1 | 0.4 | 0.5 | 10 | 0.05 | 0.036 | 36 | 14 | 0.48 | 174 | 0.004 | <20 | 1.12 | 0.009 | 0.24 | <0.1 | 0.01 | 1.4 | <0.1 | <0.05 | 3 | <0.5 | <0.2
MCQTR-001 | 1646028 | 0 | 74 | 74 | duplicate | duplicate | duplicate | duplicate | duplicate | Rock | 2.13 | 0.015 | 0.4 | 19.5 | 28.9 | 55 | <0.1 | 11.3 | 5.6 | 202 | 2.63 | 4 | <0.5 | 15.6 | 13 | <0.1 | 0.4 | 0.3 | 11 | 0.05 | 0.032 | 37 | 12 | 0.48 | 174 | 0.004 | <20 | 1.13 | 0.01 | 0.25 | <0.1 | <0.01 | 1.3 | <0.1 | <0.05 | 3 | <0.5 | <0.2
MCQTR-001 | 1646029 | 5 | 74 | 79 | interval | phyllite | vuggy quartz chips |  |  | Rock | 2.18 | 0.012 | 0.3 | 12.1 | 75.9 | 41 | 0.2 | 15.1 | 7.4 | 272 | 1.8 | 4 | 155.3 | 12.7 | 10 | 0.1 | 0.2 | 1.1 | 8 | 0.05 | 0.028 | 25 | 9 | 0.33 | 80 | 0.003 | <20 | 0.81 | 0.015 | 0.21 | <0.1 | <0.01 | 1.1 | <0.1 | <0.05 | 2 | <0.5 | <0.2
MCQTR-001 | 1646030 | 0 | 86 | 86 | pit | phyllite | vuggy quartz chips |  | interval sample not possible due to depth of overburden. Pit depth of 1.5m | Rock | 2.52 | <0.005 | 0.2 | 8 | 8 | 26 | <0.1 | 10.2 | 5.5 | 214 | 1.35 | 2.8 | 1 | 9.1 | 7 | 0.1 | 0.4 | 0.4 | 6 | 0.03 | 0.019 | 18 | 7 | 0.24 | 55 | 0.003 | <20 | 0.62 | 0.022 | 0.15 | <0.1 | <0.01 | 0.6 | <0.1 | <0.05 | 2 | 0.5 | <0.2
MCQTR-001 | 1646031 | 0 | 93 | 93 | pit | quartz vein | quartz vein material with limonites | FeOx | interval sample not possible due to depth of overburden. Pit depth of 1.8m | Rock | 3.05 | <0.005 | 0.3 | 6.6 | 10.1 | 17 | <0.1 | 6.3 | 3.1 | 103 | 0.9 | 11.8 | 0.5 | 6.6 | 7 | <0.1 | 2.8 | 0.1 | 5 | 0.04 | 0.017 | 10 | 4 | 0.05 | 49 | 0.003 | <20 | 0.27 | 0.004 | 0.07 | <0.1 | <0.01 | 0.5 | <0.1 | <0.05 | <1 | <0.5 | <0.2
MCQTR-001 | 1646032 | 0 | 98 | 98 | pit | quartz vein | quartz vein material with limonites | FeOx | interval sample not possible due to depth of overburden. Pit depth of 1.6m | Rock | 2.77 | <0.005 | 0.3 | 5.9 | 8.2 | 16 | <0.1 | 4.1 | 1.6 | 84 | 0.69 | 6.2 | <0.5 | 6.9 | 6 | <0.1 | 1.2 | 0.1 | 3 | 0.02 | 0.011 | 10 | 4 | 0.02 | 38 | 0.002 | <20 | 0.24 | 0.002 | 0.07 | <0.1 | 0.01 | 0.4 | <0.1 | <0.05 | <1 | <0.5 | <0.2
MCQTR-001 | 1646033 | 2 | 103 | 105 | interval | quartz phyllite |  |  |  | Rock | 2.2 | <0.005 | 0.2 | 4.6 | 4.5 | 12 | <0.1 | 4.1 | 2.3 | 119 | 0.61 | 2.7 | <0.5 | 5.2 | 5 | <0.1 | 0.5 | <0.1 | 2 | 0.02 | 0.013 | 9 | 3 | 0.02 | 33 | 0.002 | <20 | 0.17 | 0.015 | 0.06 | <0.1 | <0.01 | 0.4 | <0.1 | <0.05 | <1 | <0.5 | <0.2
MCQTR-001 | 1646034 | 2 | 105 | 107 | interval | quartz phyllite | quartz vein material |  | nearly quartzitic in places | Rock | 3.09 | <0.005 | 0.2 | 3.1 | 3.7 | 19 | <0.1 | 4.2 | 1.9 | 155 | 0.64 | 5 | <0.5 | 3 | 4 | <0.1 | 0.7 | 0.1 | 3 | 0.02 | 0.008 | 6 | 3 | 0.02 | 36 | 0.003 | <20 | 0.15 | 0.011 | 0.04 | <0.1 | 0.01 | 0.5 | 0.2 | <0.05 | <1 | <0.5 | <0.2
MCQTR-001 | 1646035 | 2 | 107 | 109 | interval | quartz vein | bull quartz with sparse limonites | FeOx | quartz phyllite in places | Rock | 2.04 | <0.005 | 0.2 | 3.9 | 5.1 | 10 | <0.1 | 4 | 1.9 | 118 | 0.68 | 4.4 | <0.5 | 4.3 | 4 | <0.1 | 3.9 | <0.1 | 3 | 0.02 | 0.01 | 8 | 3 | 0.04 | 36 | 0.002 | <20 | 0.2 | 0.008 | 0.05 | <0.1 | <0.01 | 0.4 | <0.1 | <0.05 | <1 | <0.5 | <0.2
MCQTR-001 | 1646036 | 2 | 109 | 111 | interval | quartz phyllite | quartz vein material with some limonites | FeOx |  | Rock | 2.64 | <0.005 | 0.2 | 4.1 | 5.6 | 10 | <0.1 | 3.7 | 2.7 | 111 | 0.65 | 5.8 | 0.6 | 5.1 | 4 | <0.1 | 2 | <0.1 | 2 | 0.03 | 0.013 | 9 | 3 | 0.03 | 39 | 0.001 | <20 | 0.2 | 0.009 | 0.05 | <0.1 | <0.01 | 0.3 | <0.1 | <0.05 | <1 | <0.5 | <0.2
MCQTR-001 | 1646037 | 2 | 111 | 113 | interval | quartz phyllite | quartz vein material |  |  | Rock | 3.83 | <0.005 | 0.3 | 4 | 5.2 | 12 | <0.1 | 4.4 | 2 | 101 | 0.7 | 5.7 | <0.5 | 6 | 4 | <0.1 | 4.2 | <0.1 | 3 | 0.03 | 0.014 | 9 | 4 | 0.05 | 36 | 0.002 | <20 | 0.23 | 0.014 | 0.06 | <0.1 | <0.01 | 0.4 | <0.1 | <0.05 | <1 | <0.5 | <0.2
MCQTR-001 | 1646038 | 2 | 113 | 115 | interval | quartz phyllite | limonites on foliation surfaces | FeOx | nearly quartzitic in places | Rock | 2.86 | <0.005 | 0.1 | 0.6 | 4.3 | 9 | <0.1 | 3.5 | 1.3 | 99 | 0.57 | 4.9 | <0.5 | 3.7 | 4 | <0.1 | 5 | <0.1 | 2 | 0.04 | 0.011 | 6 | 3 | 0.02 | 33 | 0.001 | <20 | 0.22 | 0.003 | 0.05 | <0.1 | <0.01 | 0.3 | <0.1 | <0.05 | <1 | <0.5 | <0.2
MCQTR-001 | 1646039 | 2 | 115 | 117 | interval | quartz phyllite | bull quartz with limonites | FeOx |  | Rock | 2.04 | <0.005 | 0.3 | 4.6 | 7.3 | 9 | <0.1 | 3.8 | 1.9 | 102 | 0.59 | 4.3 | <0.5 | 5.7 | 6 | <0.1 | 3.6 | <0.1 | 2 | 0.04 | 0.018 | 9 | 3 | 0.02 | 45 | 0.001 | <20 | 0.19 | 0.003 | 0.05 | <0.1 | <0.01 | 0.4 | <0.1 | <0.05 | <1 | <0.5 | <0.2
MCQTR-001 | 1646040 | 2 | 117 | 119 | interval | phyllite | quartz vein material with orange limonites | FeOx |  | Rock | 2.42 | <0.005 | 0.2 | 10.5 | 24.9 | 13 | <0.1 | 5.8 | 2.9 | 128 | 0.78 | 4.3 | <0.5 | 8 | 10 | <0.1 | 2 | 0.1 | 3 | 0.03 | 0.015 | 10 | 3 | 0.03 | 133 | 0.001 | <20 | 0.26 | 0.006 | 0.14 | <0.1 | <0.01 | 0.5 | <0.1 | <0.05 | <1 | <0.5 | <0.2
MCQTR-001 | 1646041 | 2 | 119 | 121 | interval | quartz vein | yellowing along fractures |  |  | Rock | 1.75 | <0.005 | 0.2 | 4.2 | 13.2 | 7 | <0.1 | 3.2 | 1.3 | 60 | 0.58 | 8.4 | <0.5 | 2.9 | 4 | <0.1 | 3 | <0.1 | 2 | <0.01 | 0.005 | 5 | 2 | 0.01 | 36 | 0.001 | <20 | 0.11 | 0.002 | 0.05 | <0.1 | <0.01 | 0.2 | <0.1 | <0.05 | <1 | <0.5 | <0.2
MCQTR-001 | 1646042 | 2 | 121 | 123 | interval | quartz vein | bull quartz, likely metamorphic |  |  | Rock | 2.41 | <0.005 | 0.2 | 1.5 | 1.2 | 4 | <0.1 | 1.6 | 0.6 | 40 | 0.37 | 5.4 | <0.5 | 1.5 | 2 | <0.1 | 1.3 | <0.1 | 1 | <0.01 | 0.002 | 3 | 2 | 0.01 | 22 | 0.001 | <20 | 0.08 | <0.001 | 0.03 | <0.1 | <0.01 | 0.2 | <0.1 | <0.05 | <1 | <0.5 | <0.2
MCQTR-001 | 1646043 | 2 | 123 | 125 | interval | quartz vein | bull quartz, large vein |  |  | Rock | 2.52 | <0.005 | 0.2 | 1.9 | 1.1 | 4 | <0.1 | 1.3 | 0.7 | 40 | 0.32 | 5 | <0.5 | 1.1 | 3 | <0.1 | 0.8 | <0.1 | <1 | <0.01 | 0.002 | 1 | 1 | <0.01 | 17 | <0.001 | <20 | 0.06 | 0.001 | 0.02 | <0.1 | <0.01 | 0.1 | <0.1 | <0.05 | <1 | <0.5 | <0.2
MCQTR-002 | 1646101 | 5 | 0 | 5 | interval | quartz phyllite | sparse limonites on fracture surfaces | FeOx | sampled from 2m. Weathered bedrock material. Not quite at bedrock | Rock | 2.37 | <0.005 | 0.2 | 11.6 | 7.3 | 34 | <0.1 | 10.7 | 3.9 | 175 | 1.57 | 1.7 | 1.6 | 7.5 | 5 | <0.1 | 0.1 | 0.1 | 6 | 0.04 | 0.019 | 15 | 9 | 0.28 | 95 | 0.003 | <20 | 0.63 | 0.014 | 0.12 | <0.1 | 0.02 | 0.9 | <0.1 | <0.05 | 2 | <0.5 | <0.2
MCQTR-002 | 1646102 | 5 | 5 | 10 | interval | quartz phyllite | limonites on fracture surfaces | FeOx | pale green rock chips sampled from overburden about 2m depth. Locally derived material | Rock | 2.53 | <0.005 | 0.3 | 18.2 | 15.2 | 46 | <0.1 | 14.3 | 6.5 | 265 | 1.97 | 2.7 | 1.6 | 8.1 | 11 | <0.1 | 0.2 | 0.1 | 12 | 0.09 | 0.029 | 14 | 17 | 0.52 | 106 | 0.025 | <20 | 0.94 | 0.016 | 0.1 | <0.1 | 0.02 | 1.2 | <0.1 | <0.05 | 3 | <0.5 | <0.2
MCQTR-002 | 1646103 | 5 | 10 | 15 | interval | quartz phyllite | minor limonites on fracture surfaces | FeOx | pale green to dark purple-brown rock chips from overburden. Locally derived, 2m depth | Rock | 2.68 | <0.005 | 0.2 | 9.6 | 7.7 | 26 | <0.1 | 14.1 | 4.4 | 258 | 1.24 | 2.1 | 2.2 | 5.6 | 4 | <0.1 | 0.2 | <0.1 | 4 | 0.04 | 0.018 | 12 | 7 | 0.18 | 94 | 0.004 | <20 | 0.47 | 0.008 | 0.11 | <0.1 | <0.01 | 0.7 | <0.1 | <0.05 | 1 | <0.5 | <0.2
MCQTR-002 | 1646104 | 5 | 15 | 20 | interval | quartz phyllite | sparse limonites on fracture surfaces | FeOx | sampled from 2m. Weathered bedrock material. Not quite at bedrock | Rock | 2.61 | <0.005 | 0.2 | 12 | 7.9 | 57 | <0.1 | 10.9 | 4.3 | 216 | 2.27 | 1.5 | 2.9 | 8.3 | 5 | 0.1 | 0.1 | 0.2 | 10 | 0.04 | 0.022 | 14 | 14 | 0.54 | 131 | 0.005 | <20 | 0.98 | 0.019 | 0.06 | <0.1 | <0.01 | 1.4 | <0.1 | <0.05 | 4 | <0.5 | <0.2
MCQTR-002 | 1646105 | 5 | 20 | 25 | interval | phyllite | MnOx and limonites on fracture surfaces | MnOx FeOx | sampled from over 2m depth. Overburden material, locally derived | Rock | 3.28 | <0.005 | 0.4 | 17.1 | 15.6 | 32 | <0.1 | 25.8 | 9.2 | 343 | 1.57 | 2.9 | 2.5 | 5 | 5 | 0.1 | 0.3 | 0.1 | 6 | 0.06 | 0.031 | 17 | 11 | 0.19 | 121 | 0.004 | <20 | 0.48 | 0.007 | 0.17 | <0.1 | 0.03 | 1.1 | <0.1 | <0.05 | 1 | <0.5 | <0.2
MCQTR-002 | 1646106 | 5 | 25 | 30 | interval | phyllite | limonites on fracture surfaces | FeOx | phyllite and quartz phyllite rock chips sampled out of loess. Locally derived rock material | Rock | 2.52 | <0.005 | 0.2 | 15.2 | 12.9 | 45 | <0.1 | 31.3 | 7.4 | 233 | 2.01 | 1.5 | 2.6 | 8.8 | 9 | <0.1 | 0.1 | 0.2 | 16 | 0.1 | 0.028 | 13 | 52 | 0.68 | 102 | 0.041 | <20 | 1.03 | 0.013 | 0.1 | <0.1 | <0.01 | 1.4 | <0.1 | <0.05 | 3 | <0.5 | <0.2
MCQTR-002 | 1646107 | 5 | 30 | 35 | interval | phyllite | limonites on fracture surfaces | FeOx | phyllite and rock chips sampled out of loess. Locally derived rock material | Rock | 3.07 | <0.005 | 0.3 | 13.1 | 11.2 | 29 | <0.1 | 16 | 7.8 | 390 | 1.55 | 2 | 1.8 | 5.4 | 5 | 0.1 | 0.3 | <0.1 | 4 | 0.02 | 0.017 | 13 | 6 | 0.08 | 128 | 0.002 | <20 | 0.37 | 0.005 | 0.16 | <0.1 | 0.02 | 0.8 | <0.1 | <0.05 | <1 | <0.5 | <0.2
MCQTR-002 | 1646108 | 5 | 35 | 40 | interval | slate | minor limonites on fracture surfaces | FeOx | slate and phyllite bedrock | Rock | 2.26 | <0.005 | 0.4 | 28.5 | 12.7 | 48 | <0.1 | 29.3 | 10.1 | 150 | 2.42 | 11.3 | 1.9 | 13.6 | 13 | <0.1 | 0.3 | 0.3 | 9 | 0.09 | 0.037 | 18 | 32 | 0.31 | 106 | 0.01 | <20 | 0.64 | 0.014 | 0.21 | <0.1 | 0.06 | 1.5 | <0.1 | <0.05 | 1 | <0.5 | <0.2
MCQTR-002 | 1646109 | 5 | 40 | 45 | interval | slate | moderate limonites on fracture surfaces | FeOx | slate and phyllite bedrock | Rock | 2.34 | <0.005 | 0.5 | 32 | 11.1 | 88 | <0.1 | 20.4 | 7.8 | 197 | 3.49 | 2.6 | 2.9 | 11.4 | 9 | <0.1 | 0.3 | 0.3 | 7 | 0.05 | 0.032 | 21 | 10 | 0.25 | 177 | 0.002 | <20 | 0.78 | 0.013 | 0.19 | <0.1 | 0.04 | 1.5 | <0.1 | <0.05 | 2 | <0.5 | <0.2
MCQTR-002 | 1646110 | 5 | 45 | 50 | interval | phyllite | minor limonites on fracture surfaces | FeOx | loess supported phyllite and quartz phyllite. Locally derived | Rock | 2.38 | <0.005 | 0.3 | 10.5 | 20.1 | 44 | <0.1 | 9.7 | 3.5 | 203 | 1.67 | 1.1 | 1.7 | 7.2 | 5 | <0.1 | 0.3 | <0.1 | 7 | 0.04 | 0.019 | 12 | 9 | 0.34 | 84 | 0.004 | <20 | 0.71 | 0.009 | 0.09 | <0.1 | <0.01 | 0.9 | <0.1 | <0.05 | 2 | <0.5 | <0.2
MCQTR-002 | 1646111 | 5 | 50 | 55 | interval | quartz phyllite | intense limonites | FeOx | quartz phyllite and phyllite bedrock | Rock | 3.58 | 0.007 | 0.2 | 56.1 | 15.7 | 66 | <0.1 | 232.9 | 33.7 | 745 | 4.3 | 89.5 | 3.7 | 6 | 16 | 0.2 | 63.9 | 0.1 | 40 | 0.21 | 0.035 | 11 | 247 | 1.09 | 169 | 0.004 | <20 | 1.33 | 0.008 | 0.09 | <0.1 | 0.03 | 7.8 | <0.1 | <0.05 | 4 | <0.5 | <0.2
MCQTR-002 | 1646112 | 5 | 55 | 60 | interval | phyllite | some quartz vein material with weak limonites | FeOx | phyllite, quartz phyllite and quartz vein chunks not at bedrock. Locally derived material | Rock | 3.64 | <0.005 | 0.3 | 9.5 | 11.9 | 33 | <0.1 | 11.7 | 3.2 | 158 | 0.91 | 5 | 2.6 | 4.3 | 4 | 0.1 | 1.2 | <0.1 | 3 | 0.02 | 0.012 | 10 | 4 | 0.05 | 70 | 0.001 | <20 | 0.22 | 0.002 | 0.13 | <0.1 | 0.02 | 0.7 | <0.1 | <0.05 | <1 | <0.5 | <0.2
MCQTR-002 | 1646113 | 5 | 60 | 65 | interval | quartz phyllite | some quartz vein material |  | loess supported phyllite and quartz phyllite. Locally derived. Some foreign rounded clasts | Rock | 2.34 | <0.005 | 0.2 | 10.8 | 18.3 | 37 | <0.1 | 11.3 | 6.5 | 232 | 1.23 | 2.4 | 1.1 | 5.2 | 4 | 0.1 | 0.7 | 0.2 | 3 | 0.03 | 0.013 | 11 | 6 | 0.18 | 69 | 0.002 | <20 | 0.45 | 0.007 | 0.12 | <0.1 | 0.01 | 0.7 | <0.1 | <0.05 | 1 | <0.5 | <0.2
MCQTR-002 | 1646114 | 5 | 65 | 70 | interval | quartz phyllite | some quartz vein material with weak limonites | FeOx | phyllite, quartz phyllite and quartz vein chunks not at bedrock. Locally derived material | Rock | 2.92 | <0.005 | 0.2 | 9 | 12.1 | 25 | <0.1 | 7.7 | 2.6 | 138 | 0.92 | 2.4 | <0.5 | 4.5 | 4 | <0.1 | 0.5 | <0.1 | 3 | 0.03 | 0.013 | 9 | 4 | 0.11 | 80 | 0.002 | <20 | 0.34 | 0.004 | 0.12 | <0.1 | <0.01 | 0.6 | <0.1 | <0.05 | <1 | <0.5 | <0.2

## Grab samples
[10 empty] | Method | WGHT | FA430 | AQ200 | AQ200 | AQ200 | AQ200 | AQ200 | AQ200 | AQ200 | AQ200 | AQ200 | AQ200 | AQ200 | AQ200 | AQ200 | AQ200 | AQ200 | AQ200 | AQ200 | AQ200 | AQ200 | AQ200 | AQ200 | AQ200 | AQ200 | AQ200 | AQ200 | AQ200 | AQ200 | AQ200 | AQ200 | AQ200 | AQ200 | AQ200 | AQ200 | AQ200 | AQ200 | AQ200
[10 empty] | Analyte | Wgt | Au | Mo | Cu | Pb | Zn | Ag | Ni | Co | Mn | Fe | As | Au | Th | Sr | Cd | Sb | Bi | V | Ca | P | La | Cr | Mg | Ba | Ti | B | Al | Na | K | W | Hg | Sc | Tl | S | Ga | Se | Te
[10 empty] | Unit | KG | PPM | PPM | PPM | PPM | PPM | PPM | PPM | PPM | PPM | % | PPM | PPB | PPM | PPM | PPM | PPM | PPM | PPM | % | % | PPM | PPM | % | PPM | % | PPM | % | % | % | PPM | PPM | PPM | PPM | % | PPM | PPM | PPM
[10 empty] | MDL | 0.01 | 0.005 | 0.1 | 0.1 | 0.1 | 1 | 0.1 | 0.1 | 0.1 | 1 | 0.01 | 0.5 | 0.5 | 0.1 | 1 | 0.1 | 0.1 | 0.1 | 1 | 0.01 | 0.001 | 1 | 1 | 0.01 | 1 | 0.001 | 20 | 0.01 | 0.001 | 0.01 | 0.1 | 0.01 | 0.1 | 0.1 | 0.05 | 1 | 0.5 | 0.2
TrenchID | sampleID | easting | northing | meterageloc | sampletype | lithology | mineralization | alteration | notes | Type
MCQTR-001 | 1646051 | 433254 | 7047920 | 3 | grab | quartz vein | abundant limonites | feox | qtz vn in phyllite, 5cm. Abundant limonites | Rock | 1.02 | <0.005 | 0.2 | 9.9 | 4.9 | 29 | <0.1 | 5.4 | 1.9 | 99 | 1.93 | 3.1 | <0.5 | 6.3 | 12 | <0.1 | 0.5 | <0.1 | 6 | 0.03 | 0.015 | 12 | 10 | 0.31 | 76 | 0.002 | <20 | 0.75 | 0.043 | 0.07 | <0.1 | <0.01 | 0.8 | <0.1 | <0.05 | 2 | <0.5 | <0.2
MCQTR-001 | 1646052 | 433249 | 7047918 | 9 | grab | quartz vein | abundant limonites | feox | qtz vn in phyllite, 5cm. Abundant limonites | Rock | 0.6 | <0.005 | 0.3 | 14.1 | 21 | 22 | <0.1 | 7.8 | 4.4 | 69 | 1.11 | 3 | 0.6 | 3.4 | 4 | <0.1 | 1.7 | 0.4 | 3 | <0.01 | 0.009 | 9 | 4 | 0.08 | 47 | 0.001 | <20 | 0.34 | 0.005 | 0.12 | <0.1 | 0.02 | 0.6 | <0.1 | <0.05 | <1 | <0.5 | <0.2
MCQTR-001 | 1646053 | 433247 | 7047911 | 16.8 | grab | quartz vein | abundant limonites | feox | qtz vn in phyllite, 20cm. Abundant limonites. Open space fill with limonites | Rock | 2.78 | <0.005 | 0.1 | 5.9 | 4.1 | 16 | <0.1 | 3.3 | 1.5 | 34 | 0.54 | 30.5 | <0.5 | 3.3 | 10 | <0.1 | 1.5 | <0.1 | <1 | 0.01 | 0.006 | 5 | 2 | 0.02 | 15 | <0.001 | <20 | 0.12 | 0.002 | 0.05 | <0.1 | <0.01 | 0.3 | <0.1 | <0.05 | <1 | <0.5 | <0.2
MCQTR-001 | 1646054 | 433241 | 7047903 | 28 | grab | quartz vein | moderate limonites | feox | qtz vn, 10-20cm. Moderate limonites | Rock | 2.17 | <0.005 | 0.2 | 2.7 | 8 | 10 | <0.1 | 1.9 | 0.7 | 34 | 0.4 | 3.6 | <0.5 | 1.4 | 3 | <0.1 | 1.4 | <0.1 | <1 | <0.01 | 0.006 | 3 | 2 | 0.02 | 31 | <0.001 | <20 | 0.09 | 0.001 | 0.04 | <0.1 | <0.01 | 0.2 | <0.1 | <0.05 | <1 | <0.5 | <0.2
MCQTR-001 | 1646055 | 433242 | 7047900 | 30 | grab | phyllite | abundant limonites | feox | coarse sandy phyllite. Abundant orange FeOx and MnOx in fractures | Rock | 1.3 | <0.005 | 0.8 | 33.7 | 17.7 | 45 | <0.1 | 87.2 | 55.8 | 1465 | 1.51 | 3.5 | <0.5 | 9.9 | 7 | 0.1 | 1 | <0.1 | 3 | 0.04 | 0.028 | 17 | 5 | 0.11 | 140 | 0.002 | <20 | 0.47 | 0.022 | 0.09 | <0.1 | <0.01 | 1.2 | 0.1 | <0.05 | <1 | <0.5 | <0.2
MCQTR-001 | 1646056 | 433238 | 7047891 | 35 | grab | quartz |  |  | metamorphic qtz with phyllite banding | Rock | 1.66 | <0.005 | 0.2 | 3.9 | 17 | 7 | <0.1 | 1.7 | 0.6 | 36 | 0.56 | 1.1 | <0.5 | 1.6 | 2 | <0.1 | 1.2 | 0.2 | 1 | <0.01 | 0.004 | 5 | 2 | 0.02 | 22 | <0.001 | <20 | 0.11 | 0.004 | 0.05 | <0.1 | <0.01 | 0.2 | <0.1 | <0.05 | <1 | <0.5 | <0.2
MCQTR-001 | 1646057 | 433237 | 7047890 | 39 | grab | quartz vein | boxwork limonites | feox | 15cm qtz vn w/ blue-grey clay fill in void space. Goe boxwork in void space | Rock | 1.64 | <0.005 | 0.2 | 3.4 | 10.1 | 8 | <0.1 | 4 | 1.8 | 67 | 0.59 | 1.3 | <0.5 | 0.8 | 2 | <0.1 | 0.4 | 0.2 | 1 | 0.02 | 0.007 | 2 | 2 | 0.01 | 18 | 0.001 | <20 | 0.09 | 0.002 | 0.03 | <0.1 | <0.01 | 0.3 | <0.1 | <0.05 | <1 | <0.5 | <0.2
MCQTR-001 | 1646058 | 433236 | 7047888 | 41 | grab | quartz vein | limonites | feox | 10cm qtz vn w/ limonites | Rock | 2.46 | <0.005 | 0.3 | 5.8 | 11.8 | 25 | <0.1 | 7.4 | 4.1 | 151 | 0.91 | 1.8 | <0.5 | 1.6 | 3 | <0.1 | 0.4 | 0.2 | 2 | 0.02 | 0.009 | 5 | 2 | 0.16 | 37 | 0.001 | <20 | 0.33 | 0.003 | 0.04 | <0.1 | <0.01 | 0.3 | <0.1 | <0.05 | <1 | <0.5 | <0.2
MCQTR-001 | 1646059 | 433235 | 7047885 | 42.7 | grab | quartz vein |  |  | smokey qtz (dark phyllite bands create dark grey colour) | Rock | 2.67 | <0.005 | 0.2 | 8.2 | 52.1 | 13 | 0.1 | 3.3 | 1.4 | 49 | 0.77 | 2 | <0.5 | 3.3 | 4 | <0.1 | <0.1 | 0.7 | 2 | <0.01 | 0.008 | 14 | 4 | 0.08 | 42 | 0.001 | <20 | 0.25 | 0.003 | 0.1 | <0.1 | <0.01 | 0.3 | <0.1 | <0.05 | <1 | <0.5 | <0.2
MCQTR-001 | 1646060 | 433235 | 7047881 | 48.8 | grab | quartz vein | abundant limonites | feox | qtz vn w/open space terminating qtz crystals. Goopy orange limonitic mud filling fractures and voids | Rock | 1.8 | <0.005 | 0.3 | 13.2 | 14.4 | 12 | <0.1 | 4.8 | 2.1 | 61 | 1.14 | 4.2 | <0.5 | 3 | 1 | <0.1 | 3 | 0.1 | 1 | <0.01 | 0.009 | 13 | 2 | <0.01 | 15 | <0.001 | <20 | 0.13 | 0.002 | 0.05 | <0.1 | <0.01 | 0.3 | <0.1 | <0.05 | <1 | <0.5 | <0.2
MCQTR-001 | 1646061 | 433230 | 7047874 | 55 | grab | quartz vein |  |  | milky white qtz. Not in-situ. Sulfur/garlic odor when broken | Rock | 0.73 | <0.005 | 0.2 | 1.2 | 1 | 3 | <0.1 | 1.1 | 0.4 | 39 | 0.35 | 0.6 | <0.5 | 0.3 | <1 | <0.1 | 0.2 | <0.1 | 1 | <0.01 | 0.001 | <1 | 2 | 0.01 | 16 | 0.002 | <20 | 0.05 | 0.003 | 0.01 | <0.1 | <0.01 | 0.2 | <0.1 | <0.05 | <1 | <0.5 | <0.2
MCQTR-001 | 1646062 | 433223 | 7047866 | 66.5 | grab | quartz phyllite | MnOx and limonite open space fill | mnox feox | very qt rich coarse grained member of phyllite w/ open space fill of FeOx and MnOx | Rock | 1.42 | <0.005 | 0.2 | 3.2 | 2.8 | 12 | <0.1 | 6.2 | 3.2 | 363 | 0.62 | 1.3 | <0.5 | 6.6 | 3 | <0.1 | 0.2 | <0.1 | 1 | 0.01 | 0.011 | 12 | 2 | 0.01 | 44 | <0.001 | <20 | 0.14 | 0.016 | 0.05 | <0.1 | <0.01 | 0.4 | <0.1 | <0.05 | <1 | <0.5 | <0.2
MCQTR-001 | 1646063 | 433222 | 7047864 | 68.5 | grab | quartz vein | abundant limonites | feox | 10cm qtz vn layered w/ phyllite. Abundant FeOx. Sulfur odor | Rock | 2.41 | 0.007 | 0.3 | 6.8 | 14.3 | 12 | <0.1 | 4.7 | 2.1 | 105 | 0.7 | 2.6 | <0.5 | 6.9 | 5 | <0.1 | 1.9 | <0.1 | 3 | 0.02 | 0.011 | 15 | 3 | 0.02 | 51 | 0.002 | <20 | 0.16 | 0.008 | 0.07 | <0.1 | <0.01 | 0.3 | <0.1 | <0.05 | <1 | <0.5 | <0.2
MCQTR-001 | 1646064 | 433222 | 7047862 | 70 | grab | quartz vein |  | feox | 2cm qtz vn in mud and phyllite detritus | Rock | 0.99 | <0.005 | 0.3 | 4.5 | 9.1 | 12 | <0.1 | 5.9 | 1.8 | 73 | 0.66 | 3.5 | 4.8 | 5.7 | 4 | <0.1 | 1.1 | <0.1 | 1 | 0.01 | 0.011 | 13 | 4 | 0.03 | 34 | <0.001 | <20 | 0.17 | 0.02 | 0.04 | <0.1 | <0.01 | 0.4 | <0.1 | <0.05 | <1 | <0.5 | <0.2
MCQTR-001 | 1646065 | 433215 | 7047843 | 95 | grab | quartz vein |  |  | not in situ. Displaced less than 20m | Rock | 3.56 | <0.005 | 0.1 | 0.7 | 1.2 | 3 | <0.1 | 0.6 | 0.3 | 42 | 0.3 | 1.8 | 4 | 0.7 | <1 | <0.1 | 0.3 | <0.1 | <1 | <0.01 | 0.001 | 1 | 2 | <0.01 | 8 | <0.001 | <20 | 0.02 | <0.001 | <0.01 | <0.1 | <0.01 | <0.1 | <0.1 | <0.05 | <1 | <0.5 | <0.2
MCQTR-001 | 1646066 | 433203 | 7047829 | 107 | grab | quartz |  |  | 1x2m metamorphic quartz block. Slightly displaced, but not more than a few m | Rock | 1.76 | 0.008 | 0.2 | 1.1 | 3.3 | 4 | <0.1 | 0.8 | 0.2 | 39 | 0.51 | 26.5 | 8.1 | 0.5 | 12 | <0.1 | 1.7 | <0.1 | <1 | <0.01 | 0.005 | 1 | 2 | <0.01 | 21 | <0.001 | <20 | 0.06 | 0.002 | 0.04 | <0.1 | <0.01 | 0.1 | <0.1 | <0.05 | <1 | <0.5 | <0.2
MCQTR-001 | 1646067 | 433206 | 7047830 | 109 | grab | quartz vein | minor limonites | feox | qtz vn w/ minor FeOx | Rock | 1.64 | <0.005 | 0.2 | 2.3 | 2.3 | 3 | <0.1 | 1.2 | 0.6 | 50 | 0.37 | 2.7 | 3.5 | 0.4 | 2 | <0.1 | 0.4 | <0.1 | <1 | 0.01 | 0.005 | 1 | 2 | <0.01 | 21 | 0.001 | <20 | 0.03 | <0.001 | <0.01 | <0.1 | <0.01 | 0.1 | <0.1 | <0.05 | <1 | <0.5 | <0.2
MCQTR-001 | 1646068 | 433206 | 7047822 | 117 | grab | quartz phyllite | MnOx and limonite open space fill | feox | very qtz rich member of phyllite w/ orange FeOx and minor MnOx pits along foliation | Rock | 1.82 | <0.005 | 0.2 | 6.5 | 13.5 | 16 | <0.1 | 5.8 | 2.9 | 110 | 0.66 | 4.3 | 2.3 | 5.6 | 6 | <0.1 | 1.8 | 0.1 | <1 | 0.04 | 0.022 | 8 | 2 | 0.01 | 47 | <0.001 | <20 | 0.13 | 0.002 | 0.04 | <0.1 | 0.01 | 0.4 | <0.1 | <0.05 | <1 | <0.5 | <0.2
MCQTR-001 | 1646069 | 433200 | 7047820 | 121 | grab | quartz vein | abundant limonites | feox | qtz vn w/ abundant limonites | Rock | 1.02 | 0.006 | 0.3 | 5 | 6.6 | 6 | <0.1 | 3.5 | 1.3 | 67 | 0.64 | 8.1 | 6.1 | 0.7 | 1 | <0.1 | 7.9 | 0.1 | <1 | <0.01 | 0.003 | <1 | 2 | <0.01 | 16 | <0.001 | <20 | 0.03 | <0.001 | 0.01 | <0.1 | 0.01 | 0.2 | <0.1 | <0.05 | <1 | <0.5 | <0.2
MCQTR-002 | 1524326 | 427406 | 7044956 | 3.5 | grab | schist | abundant limonites | feox | qtz mica schist clast with qtz vein. Bright orange feox. Transported | Rock | 0.8 | <0.005 | 0.4 | 10.8 | 4.5 | 20 | <0.1 | 15.4 | 3.2 | 96 | 1.14 | 0.5 | 0.8 | 3.1 | 6 | <0.1 | <0.1 | <0.1 | 4 | 0.02 | 0.009 | 6 | 9 | 0.05 | 89 | 0.002 | <20 | 0.28 | <0.001 | 0.02 | <0.1 | <0.01 | 1.1 | <0.1 | <0.05 | <1 | <0.5 | <0.2
MCQTR-002 | 1524327 | 427428 | 7044905 | 60 | grab | quartz vein |  |  | milky quartz vein chips. Locally derived from quartz phyllite member | Rock | 3.66 | <0.005 | 0.4 | 5.5 | 10.1 | 20 | <0.1 | 8.1 | 1.6 | 174 | 0.65 | 2.9 | 2.3 | 1.4 | 2 | <0.1 | 0.9 | <0.1 | 3 | 0.02 | 0.007 | 3 | 3 | 0.03 | 65 | 0.002 | <20 | 0.15 | <0.001 | 0.06 | <0.1 | 0.01 | 0.4 | <0.1 | <0.05 | <1 | <0.5 | <0.2