## WHI18000187.CSV
Bureau Veritas Commodities Canada Ltd. |  |  |  |  | Final Report
Client: | Tectonic Metals Inc.
File Created: | 25-Jul-2018
Job Number: | WHI18000187
Number of Samples: | 60
Project: | MCQ
Shipment ID: | MCQ-20180621-07-PROBE
P.O. Number:
Received: | 28-Jun-2018
| Method | WGHT | FA430 | AQ200 | AQ200 | AQ200 | AQ200 | AQ200 | AQ200 | AQ200 | AQ200 | AQ200 | AQ200 | AQ200 | AQ200 | AQ200 | AQ200 | AQ200 | AQ200 | AQ200 | AQ200 | AQ200 | AQ200 | AQ200 | AQ200 | AQ200 | AQ200 | AQ200 | AQ200 | AQ200 | AQ200 | AQ200 | AQ200 | AQ200 | AQ200 | AQ200 | AQ200 | AQ200 | AQ200
| Analyte | Wgt | Au | Mo | Cu | Pb | Zn | Ag | Ni | Co | Mn | Fe | As | Au | Th | Sr | Cd | Sb | Bi | V | Ca | P | La | Cr | Mg | Ba | Ti | B | Al | Na | K | W | Hg | Sc | Tl | S | Ga | Se | Te
| Unit | KG | PPM | PPM | PPM | PPM | PPM | PPM | PPM | PPM | PPM | % | PPM | PPB | PPM | PPM | PPM | PPM | PPM | PPM | % | % | PPM | PPM | % | PPM | % | PPM | % | % | % | PPM | PPM | PPM | PPM | % | PPM | PPM | PPM
| MDL | 0.01 | 0.005 | 0.1 | 0.1 | 0.1 | 1 | 0.1 | 0.1 | 0.1 | 1 | 0.01 | 0.5 | 0.5 | 0.1 | 1 | 0.1 | 0.1 | 0.1 | 1 | 0.01 | 0.001 | 1 | 1 | 0.01 | 1 | 0.001 | 20 | 0.01 | 0.001 | 0.01 | 0.1 | 0.01 | 0.1 | 0.1 | 0.05 | 1 | 0.5 | 0.2
Sample | Type
1645001 | Rock | 0.67 | <0.005 | <0.1 | 0.4 | 0.5 | <1 | <0.1 | <0.1 | 0.2 | 92 | 0.08 | <0.5 | 2 | <0.1 | 76 | <0.1 | <0.1 | <0.1 | <1 | 32.92 | 0.005 | 1 | <1 | 0.38 | 10 | 0.002 | <20 | 0.02 | 0.002 | 0.01 | <0.1 | <0.01 | 1.3 | <0.1 | <0.05 | <1 | <0.5 | <0.2
1645002 | Rock | 0.84 | <0.005 | 1 | 38.9 | 33.1 | 77 | 0.1 | 29.1 | 13.5 | 138 | 3.68 | 2 | 2.5 | 26.3 | 34 | <0.1 | 0.2 | 0.6 | 10 | 0.15 | 0.057 | 72 | 17 | 0.6 | 126 | 0.002 | <20 | 1.45 | 0.008 | 0.2 | <0.1 | <0.01 | 2.1 | 0.2 | <0.05 | 4 | <0.5 | <0.2
1645003 | Rock | 0.9 | <0.005 | 0.7 | 32.2 | 30.5 | 80 | <0.1 | 23.8 | 9.8 | 151 | 3.4 | 2.5 | 1 | 18.5 | 19 | <0.1 | <0.1 | 0.6 | 9 | 0.1 | 0.046 | 55 | 16 | 0.71 | 115 | 0.003 | <20 | 1.54 | 0.006 | 0.2 | <0.1 | <0.01 | 1.7 | <0.1 | <0.05 | 4 | <0.5 | <0.2
1645004 | Rock | 0.97 | <0.005 | 3.1 | 21.1 | 10.1 | 35 | <0.1 | 25.2 | 6.9 | 183 | 1.86 | 4 | 1.3 | 8.7 | 7 | <0.1 | 0.1 | 0.1 | 3 | 0.09 | 0.022 | 24 | 16 | 0.05 | 113 | 0.001 | <20 | 0.57 | 0.008 | 0.13 | 0.4 | 0.02 | 1.1 | <0.1 | <0.05 | 1 | <0.5 | <0.2
1645005 | Rock | 0.8 | <0.005 | 1.3 | 72.6 | 29.4 | 108 | <0.1 | 95 | 34.1 | 944 | 6.91 | 4 | 1.1 | 7.8 | 45 | <0.1 | 0.3 | 0.2 | 158 | 0.53 | 0.194 | 37 | 153 | 3 | 139 | 0.062 | <20 | 4.24 | 0.007 | 0.04 | <0.1 | <0.01 | 11.2 | <0.1 | <0.05 | 14 | <0.5 | <0.2
1645006 | Rock | 0.83 | <0.005 | 1.9 | 26.4 | 19.9 | 65 | 0.1 | 25.5 | 9.1 | 479 | 3.06 | 2.4 | 1.6 | 13.7 | 12 | 0.1 | 0.1 | 0.3 | 9 | 0.07 | 0.044 | 35 | 13 | 0.6 | 76 | 0.003 | <20 | 1.17 | 0.006 | 0.18 | <0.1 | <0.01 | 1.6 | <0.1 | <0.05 | 3 | <0.5 | <0.2
1645007 | Rock | 0.85 | <0.005 | 0.5 | 24.9 | 11.3 | 63 | <0.1 | 22.4 | 7.1 | 160 | 3.03 | 2.1 | <0.5 | 16.8 | 11 | <0.1 | <0.1 | 0.2 | 7 | 0.08 | 0.027 | 30 | 13 | 0.59 | 107 | 0.002 | <20 | 1.26 | 0.006 | 0.15 | <0.1 | <0.01 | 1.2 | <0.1 | <0.05 | 3 | <0.5 | <0.2
1645008 | Rock | 1.04 | <0.005 | 1.3 | 38.1 | 16.9 | 96 | <0.1 | 55.6 | 19.1 | 278 | 3.47 | 8.5 | 1 | 16.4 | 11 | 0.1 | 0.2 | 0.3 | 7 | 0.06 | 0.037 | 35 | 12 | 0.31 | 190 | 0.002 | <20 | 0.89 | 0.006 | 0.17 | <0.1 | 0.06 | 1.8 | <0.1 | <0.05 | 2 | <0.5 | <0.2
1645009 | Rock | 1.06 | <0.005 | 0.8 | 38.9 | 8.2 | 83 | <0.1 | 25.9 | 10.2 | 212 | 3.76 | 2.3 | 1.7 | 17.9 | 12 | <0.1 | 0.1 | 0.3 | 10 | 0.08 | 0.038 | 49 | 17 | 0.75 | 138 | 0.003 | <20 | 1.54 | 0.004 | 0.13 | <0.1 | 0.01 | 1.5 | <0.1 | <0.05 | 4 | <0.5 | <0.2
1645010 | Rock | 1 | <0.005 | 2.3 | 40.8 | 15.7 | 66 | <0.1 | 34.5 | 11.7 | 386 | 3.36 | 6.9 | 1.8 | 14.1 | 11 | <0.1 | 0.8 | 0.3 | 10 | 0.09 | 0.048 | 36 | 14 | 0.55 | 130 | 0.003 | <20 | 1.18 | 0.007 | 0.15 | <0.1 | 0.02 | 1.8 | <0.1 | <0.05 | 4 | <0.5 | <0.2
1645011 | Rock | 0.97 | <0.005 | 1 | 30.2 | 15 | 72 | <0.1 | 27.8 | 13.4 | 335 | 3.07 | 5.8 | 0.9 | 17.4 | 11 | <0.1 | 0.1 | 0.4 | 8 | 0.09 | 0.04 | 47 | 14 | 0.71 | 96 | 0.002 | <20 | 1.4 | 0.007 | 0.17 | <0.1 | <0.01 | 1.5 | <0.1 | <0.05 | 4 | <0.5 | <0.2
1645012 | Rock | 0.97 | <0.005 | 0.9 | 29.7 | 17.6 | 72 | <0.1 | 38.5 | 15 | 508 | 3.34 | 1.8 | 1 | 16.1 | 13 | <0.1 | 0.1 | 0.4 | 9 | 0.1 | 0.037 | 43 | 14 | 0.54 | 167 | 0.002 | <20 | 1.37 | 0.008 | 0.2 | <0.1 | <0.01 | 1.6 | <0.1 | <0.05 | 3 | <0.5 | <0.2
1645013 | Rock | 0.97 | <0.005 | 0.8 | 12.2 | 14.8 | 39 | <0.1 | 16.5 | 6 | 260 | 1.74 | 3.1 | <0.5 | 9.6 | 7 | <0.1 | 0.1 | 0.2 | 5 | 0.06 | 0.025 | 25 | 7 | 0.27 | 61 | 0.001 | <20 | 0.69 | 0.008 | 0.12 | <0.1 | <0.01 | 0.9 | <0.1 | <0.05 | 2 | <0.5 | <0.2
1645014 | Rock | 1.03 | <0.005 | 0.6 | 37.6 | 25 | 66 | <0.1 | 15.4 | 9.8 | 155 | 2.93 | 3 | 0.9 | 23.1 | 15 | 0.1 | <0.1 | 0.5 | 8 | 0.05 | 0.045 | 60 | 14 | 0.59 | 152 | 0.003 | <20 | 1.36 | 0.007 | 0.25 | <0.1 | <0.01 | 1.5 | <0.1 | <0.05 | 3 | <0.5 | <0.2
1645015 | Rock | 1.01 | <0.005 | 0.7 | 41 | 15.2 | 89 | <0.1 | 29.6 | 11.5 | 220 | 3.69 | <0.5 | 0.9 | 24.8 | 20 | <0.1 | 0.1 | 0.3 | 10 | 0.09 | 0.047 | 61 | 16 | 0.74 | 329 | 0.003 | <20 | 1.63 | 0.005 | 0.18 | <0.1 | <0.01 | 1.6 | <0.1 | <0.05 | 4 | <0.5 | <0.2
1645016 | Rock | 1.03 | <0.005 | 0.7 | 38.8 | 20.5 | 78 | <0.1 | 21.9 | 13.8 | 185 | 3.67 | 0.6 | 0.7 | 22.1 | 13 | <0.1 | <0.1 | 0.4 | 10 | 0.08 | 0.048 | 61 | 16 | 0.79 | 101 | 0.004 | <20 | 1.64 | 0.005 | 0.2 | <0.1 | <0.01 | 1.4 | <0.1 | <0.05 | 4 | <0.5 | <0.2
1645017 | Rock | 0.99 | <0.005 | 0.8 | 21.6 | 17.7 | 49 | <0.1 | 16.4 | 5.7 | 151 | 2.42 | 1.2 | <0.5 | 12.2 | 11 | <0.1 | <0.1 | 0.4 | 7 | 0.06 | 0.035 | 36 | 13 | 0.48 | 75 | 0.002 | <20 | 1.07 | 0.006 | 0.12 | <0.1 | <0.01 | 1.2 | <0.1 | <0.05 | 3 | <0.5 | <0.2
1645018 | Rock | 1.03 | <0.005 | 3 | 28.8 | 17.3 | 53 | <0.1 | 25.5 | 6.1 | 125 | 2.86 | 2.7 | 0.6 | 14.7 | 15 | <0.1 | 0.2 | 0.3 | 9 | 0.08 | 0.04 | 44 | 11 | 0.37 | 91 | 0.002 | <20 | 1.07 | 0.005 | 0.16 | <0.1 | <0.01 | 1.7 | <0.1 | <0.05 | 3 | <0.5 | <0.2
1645019 | Rock | 1 | <0.005 | 1.7 | 19.8 | 18.7 | 55 | <0.1 | 15.8 | 5.5 | 215 | 2.85 | 1.4 | <0.5 | 9.8 | 9 | <0.1 | 0.2 | 0.3 | 10 | 0.05 | 0.032 | 24 | 13 | 0.56 | 62 | 0.003 | <20 | 1.16 | 0.007 | 0.1 | <0.1 | <0.01 | 1.5 | <0.1 | <0.05 | 4 | <0.5 | <0.2
1645020 | Rock | 0.89 | <0.005 | 1.4 | 37.1 | 14.8 | 81 | <0.1 | 26 | 12.5 | 266 | 3.42 | 0.5 | <0.5 | 16.7 | 14 | 0.2 | 0.2 | 0.4 | 11 | 0.06 | 0.038 | 49 | 16 | 0.66 | 150 | 0.003 | <20 | 1.44 | 0.007 | 0.18 | <0.1 | <0.01 | 1.8 | <0.1 | <0.05 | 4 | <0.5 | <0.2
1645021 | Rock | 0.92 | <0.005 | 1.1 | 15.5 | 12.2 | 47 | <0.1 | 20.5 | 12.1 | 314 | 1.96 | 2.4 | <0.5 | 10.4 | 7 | <0.1 | <0.1 | 0.1 | 5 | 0.05 | 0.024 | 27 | 9 | 0.33 | 119 | 0.002 | <20 | 0.8 | 0.005 | 0.1 | <0.1 | <0.01 | 1.1 | <0.1 | <0.05 | 2 | <0.5 | <0.2
1645022 | Rock | 1.02 | <0.005 | 0.7 | 27 | 17.5 | 62 | <0.1 | 22 | 8.6 | 275 | 3.12 | 3.6 | 0.8 | 15.5 | 11 | <0.1 | <0.1 | 0.3 | 9 | 0.07 | 0.034 | 45 | 14 | 0.62 | 148 | 0.003 | <20 | 1.38 | 0.006 | 0.18 | <0.1 | <0.01 | 1.4 | <0.1 | <0.05 | 4 | <0.5 | <0.2
1645023 | Rock | 0.9 | <0.005 | 1.3 | 30.8 | 14.9 | 77 | <0.1 | 22.6 | 9.3 | 214 | 3.18 | 3.2 | <0.5 | 15 | 11 | 0.2 | 0.2 | 0.3 | 11 | 0.08 | 0.037 | 43 | 15 | 0.56 | 179 | 0.004 | <20 | 1.22 | 0.005 | 0.14 | <0.1 | 0.01 | 1.7 | <0.1 | <0.05 | 3 | <0.5 | <0.2
1645024 | Rock | 1.01 | <0.005 | 0.7 | 33.6 | 17.7 | 86 | <0.1 | 35.2 | 18.5 | 294 | 3.71 | 6.1 | <0.5 | 17.6 | 15 | <0.1 | 0.1 | 0.3 | 8 | 0.09 | 0.041 | 46 | 12 | 0.45 | 215 | 0.002 | <20 | 1.3 | 0.008 | 0.21 | <0.1 | 0.01 | 1.9 | <0.1 | <0.05 | 3 | <0.5 | <0.2
1645025 | Rock | 0.97 | <0.005 | 1.4 | 21.9 | 13 | 54 | <0.1 | 25.9 | 10.2 | 263 | 2.26 | 3.9 | <0.5 | 11.1 | 9 | <0.1 | 0.1 | 0.2 | 5 | 0.06 | 0.025 | 28 | 12 | 0.24 | 133 | 0.002 | <20 | 0.78 | 0.007 | 0.14 | 0.1 | <0.01 | 1.3 | <0.1 | <0.05 | 2 | <0.5 | <0.2
1645026 | Rock | 0.44 | <0.005 | <0.1 | 0.6 | 0.3 | <1 | <0.1 | 1 | 0.4 | 87 | 0.08 | <0.5 | <0.5 | <0.1 | 73 | <0.1 | <0.1 | <0.1 | <1 | 33.02 | 0.005 | 1 | <1 | 0.9 | 10 | 0.001 | <20 | 0.03 | <0.001 | 0.02 | <0.1 | <0.01 | 1.2 | <0.1 | <0.05 | <1 | <0.5 | <0.2
1645027 | Rock | 0.92 | <0.005 | 1.3 | 16.7 | 13 | 47 | <0.1 | 22.8 | 8.4 | 375 | 2.17 | 3.1 | 2.1 | 9.5 | 9 | <0.1 | 0.1 | 0.2 | 6 | 0.06 | 0.025 | 20 | 8 | 0.16 | 118 | 0.001 | <20 | 0.64 | 0.008 | 0.1 | 0.3 | <0.01 | 1.3 | <0.1 | <0.05 | 1 | <0.5 | <0.2
1645028 | Rock | 1.05 | <0.005 | 0.7 | 38.3 | 19.4 | 87 | <0.1 | 16.8 | 9 | 216 | 4.09 | 2.1 | 3.7 | 20.9 | 15 | <0.1 | 0.1 | 0.5 | 11 | 0.08 | 0.047 | 56 | 14 | 0.82 | 142 | 0.003 | <20 | 1.66 | 0.005 | 0.18 | <0.1 | <0.01 | 1.6 | <0.1 | <0.05 | 4 | <0.5 | <0.2
1645029 | Rock | 0.99 | <0.005 | 0.9 | 32.5 | 18.6 | 83 | <0.1 | 19.9 | 7.7 | 286 | 3.77 | 3.1 | 3.1 | 18.3 | 18 | 0.1 | 0.2 | 0.4 | 14 | 0.1 | 0.046 | 54 | 16 | 0.67 | 227 | 0.004 | <20 | 1.47 | 0.007 | 0.21 | <0.1 | <0.01 | 1.8 | <0.1 | <0.05 | 4 | <0.5 | <0.2
1645030 | Rock | 0.92 | <0.005 | 2.7 | 51.4 | 17.4 | 98 | 0.1 | 52 | 22.6 | 1301 | 4.8 | 11.1 | 3.9 | 15.8 | 13 | 0.3 | 0.4 | 0.4 | 12 | 0.09 | 0.063 | 44 | 11 | 0.48 | 246 | 0.002 | <20 | 1.26 | 0.004 | 0.18 | <0.1 | 0.01 | 2.1 | 0.1 | <0.05 | 3 | <0.5 | <0.2
1645031 | Rock | 0.93 | 0.008 | 2.4 | 66.1 | 19.9 | 98 | 0.1 | 53.9 | 10.9 | 571 | 6.44 | 52.7 | 7.5 | 11 | 11 | 0.2 | 5.2 | 0.9 | 8 | 0.03 | 0.07 | 28 | 9 | 0.15 | 112 | 0.002 | <20 | 0.54 | 0.007 | 0.2 | 0.1 | 0.01 | 2.1 | <0.1 | <0.05 | 2 | <0.5 | 0.4
1645032 | Rock | 0.89 | <0.005 | 3.4 | 67.8 | 43 | 97 | 0.3 | 109.4 | 21.5 | 2438 | 4.95 | 17.1 | 3.1 | 14.1 | 11 | 0.4 | 0.5 | 0.7 | 43 | 0.14 | 0.072 | 31 | 59 | 2.45 | 99 | 0.017 | <20 | 2.22 | 0.006 | 0.12 | <0.1 | <0.01 | 7.5 | <0.1 | <0.05 | 6 | <0.5 | <0.2
1645033 | Rock | 0.96 | <0.005 | 4.3 | 50.6 | 9.3 | 218 | 0.1 | 111.8 | 13.3 | 1375 | 4.24 | 7.3 | 3.1 | 11.8 | 13 | 1.1 | 1 | 0.3 | 12 | 0.04 | 0.042 | 28 | 34 | 0.2 | 145 | 0.001 | <20 | 0.5 | 0.004 | 0.17 | 0.1 | 0.04 | 2.4 | 0.1 | <0.05 | 2 | <0.5 | <0.2
1645034 | Rock | 0.87 | <0.005 | 1.7 | 44.9 | 21.4 | 132 | 0.1 | 208.2 | 39.7 | 1104 | 5.61 | 41.2 | 3.5 | 5.6 | 16 | 0.4 | 4 | 0.2 | 60 | 0.15 | 0.057 | 21 | 189 | 1.25 | 183 | 0.002 | <20 | 1.84 | 0.004 | 0.14 | 0.3 | 0.04 | 15 | 0.2 | <0.05 | 5 | <0.5 | <0.2
1645035 | Rock | 0.68 | <0.005 | 1.7 | 28.2 | 10.6 | 77 | <0.1 | 49.3 | 10.2 | 554 | 2.36 | 7.4 | 2.4 | 7 | 10 | 0.4 | 1.3 | 0.1 | 18 | 0.08 | 0.033 | 20 | 26 | 0.35 | 246 | 0.008 | <20 | 0.61 | 0.007 | 0.13 | 0.3 | 0.05 | 2.9 | <0.1 | <0.05 | 2 | <0.5 | <0.2
1645036 | Rock | 0.94 | <0.005 | 1.2 | 11.1 | 3.5 | 36 | <0.1 | 16.6 | 3 | 210 | 1.05 | 9.3 | <0.5 | 4 | 7 | <0.1 | 0.4 | <0.1 | 6 | 0.05 | 0.018 | 13 | 10 | 0.08 | 73 | 0.005 | <20 | 0.29 | 0.013 | 0.07 | 0.1 | 0.02 | 1.1 | <0.1 | <0.05 | <1 | <0.5 | <0.2
1645037 | Rock | 0.84 | <0.005 | 1.5 | 14.3 | 44.3 | 130 | 0.2 | 86.7 | 12.7 | 425 | 2.18 | 52 | 1.9 | 4.1 | 7 | 0.2 | 0.9 | 0.5 | 20 | 0.06 | 0.023 | 12 | 77 | 0.45 | 134 | 0.006 | <20 | 0.67 | 0.004 | 0.07 | 0.5 | 0.05 | 3.4 | <0.1 | <0.05 | 2 | <0.5 | <0.2
1645038 | Rock | 0.79 | <0.005 | 0.9 | 33.4 | 27.5 | 136 | 0.1 | 286.1 | 39.1 | 898 | 4.84 | 122.2 | 2.4 | 7.3 | 18 | 0.2 | 0.4 | 0.2 | 46 | 0.19 | 0.045 | 20 | 197 | 1.03 | 331 | 0.003 | <20 | 1.48 | 0.005 | 0.12 | 0.1 | 0.04 | 9.9 | 0.1 | <0.05 | 4 | <0.5 | <0.2
1645039 | Rock | 0.91 | 0.005 | 0.9 | 62.4 | 22.6 | 135 | 0.1 | 652.1 | 75.7 | 1330 | 7.43 | 340.3 | 5.9 | 0.6 | 295 | <0.1 | 0.5 | <0.1 | 109 | 3.97 | 0.049 | 4 | 745 | 6.07 | 108 | 0.006 | <20 | 3.28 | <0.001 | 0.03 | 0.1 | 0.05 | 22.6 | <0.1 | <0.05 | 8 | <0.5 | <0.2
1645040 | Rock | 0.89 | <0.005 | 0.4 | 53.7 | 14.4 | 114 | <0.1 | 497.1 | 61.1 | 1191 | 6.72 | 190.8 | 3.2 | 0.4 | 368 | <0.1 | 0.3 | <0.1 | 105 | 6.53 | 0.049 | 3 | 593 | 5.48 | 33 | 0.005 | <20 | 2.69 | <0.001 | 0.02 | <0.1 | 0.03 | 22 | <0.1 | <0.05 | 7 | <0.5 | <0.2
1645041 | Rock | 0.83 | <0.005 | 0.5 | 89.5 | 10.3 | 90 | <0.1 | 593.7 | 59.2 | 1355 | 7 | 263.4 | 3.3 | 0.8 | 169 | <0.1 | 0.8 | <0.1 | 107 | 3.88 | 0.054 | 4 | 736 | 5.33 | 100 | 0.006 | <20 | 3.55 | <0.001 | 0.01 | <0.1 | 0.02 | 22.5 | <0.1 | <0.05 | 9 | <0.5 | <0.2
1645042 | Rock | 0.77 | <0.005 | 1.5 | 26.4 | 7.3 | 64 | <0.1 | 198.8 | 26.9 | 532 | 3.53 | 102 | 2 | 4.4 | 39 | <0.1 | 1.1 | <0.1 | 35 | 0.85 | 0.031 | 11 | 160 | 0.69 | 90 | 0.002 | <20 | 0.64 | 0.004 | 0.08 | 0.8 | 0.05 | 8.2 | <0.1 | <0.05 | 2 | <0.5 | <0.2
1645043 | Rock | 0.93 | <0.005 | 0.5 | 33.8 | 3.7 | 18 | <0.1 | 37.4 | 8.5 | 148 | 1.67 | 8.3 | 2.6 | 6.5 | 11 | <0.1 | 0.5 | <0.1 | 5 | 0.07 | 0.022 | 11 | 19 | 0.12 | 91 | <0.001 | <20 | 0.4 | 0.006 | 0.14 | 0.2 | 0.17 | 1.2 | <0.1 | <0.05 | <1 | <0.5 | <0.2
1645044 | Rock | 0.96 | <0.005 | 0.9 | 22.9 | 7.6 | 47 | <0.1 | 123.5 | 16.7 | 527 | 2.51 | 51.5 | 2.4 | 3.8 | 9 | 0.1 | 1 | <0.1 | 24 | 0.08 | 0.025 | 9 | 136 | 0.74 | 132 | 0.004 | <20 | 0.83 | 0.006 | 0.06 | 0.1 | 0.03 | 4.7 | <0.1 | <0.05 | 2 | <0.5 | <0.2
1645045 | Rock | 0.7 | <0.005 | 0.8 | 15.7 | 14.9 | 44 | <0.1 | 66.3 | 12.5 | 277 | 1.78 | 21.5 | 1.6 | 3.7 | 9 | <0.1 | 2.3 | <0.1 | 11 | 0.46 | 0.018 | 10 | 50 | 0.27 | 48 | 0.001 | <20 | 0.38 | 0.013 | 0.03 | <0.1 | 0.06 | 2.8 | <0.1 | <0.05 | 1 | <0.5 | <0.2
1645046 | Rock | 0.66 | <0.005 | 0.4 | 74.8 | 10.3 | 92 | <0.1 | 525.7 | 59.4 | 1338 | 6.69 | 170.3 | 3.3 | 0.8 | 129 | 0.1 | 0.3 | <0.1 | 106 | 7.34 | 0.051 | 4 | 773 | 5.21 | 104 | 0.008 | <20 | 3.67 | <0.001 | 0.02 | <0.1 | 0.02 | 20.4 | <0.1 | <0.05 | 9 | <0.5 | <0.2
1645047 | Rock | 0.87 | <0.005 | 0.3 | 69.8 | 7.7 | 67 | <0.1 | 473.6 | 61.9 | 1277 | 6.53 | 136.2 | 1.9 | 0.4 | 118 | 0.1 | 0.2 | <0.1 | 117 | 6.64 | 0.057 | 3 | 682 | 5.82 | 55 | 0.01 | <20 | 3.93 | <0.001 | <0.01 | 0.1 | <0.01 | 23.9 | <0.1 | <0.05 | 9 | <0.5 | <0.2
1645048 | Rock | 0.89 | <0.005 | 0.4 | 67.7 | 7.3 | 56 | <0.1 | 550 | 62.5 | 1175 | 6.1 | 151.1 | 1.6 | 0.3 | 301 | <0.1 | 0.2 | <0.1 | 93 | 6.83 | 0.039 | 2 | 812 | 6.83 | 17 | 0.009 | <20 | 3.24 | <0.001 | <0.01 | <0.1 | <0.01 | 19.7 | <0.1 | <0.05 | 8 | <0.5 | <0.2
1645049 | Rock | 0.93 | <0.005 | 0.6 | 88.5 | 6.7 | 66 | <0.1 | 494.1 | 62.8 | 1163 | 6.28 | 125.8 | 1.8 | 0.3 | 206 | 0.1 | 0.1 | <0.1 | 108 | 6.66 | 0.056 | 3 | 630 | 6.14 | 25 | 0.009 | <20 | 3.52 | <0.001 | <0.01 | 0.1 | <0.01 | 23.4 | <0.1 | <0.05 | 8 | <0.5 | <0.2
1645050 | Rock | 0.95 | <0.005 | 0.3 | 91.4 | 7.9 | 68 | <0.1 | 497.1 | 63.1 | 1349 | 7.12 | 156.6 | 1.6 | 0.6 | 153 | 0.1 | 0.2 | <0.1 | 122 | 3.47 | 0.066 | 5 | 723 | 6.32 | 60 | 0.011 | <20 | 4.18 | <0.001 | 0.02 | <0.1 | <0.01 | 26.6 | <0.1 | <0.05 | 10 | <0.5 | <0.2
1645051 | Rock | 0.42 | <0.005 | <0.1 | 0.5 | 1 | 1 | <0.1 | 1.7 | 0.3 | 83 | 0.08 | 1 | 1.4 | <0.1 | 73 | <0.1 | <0.1 | <0.1 | <1 | 27.1 | 0.005 | 1 | 3 | 0.5 | 10 | 0.001 | <20 | 0.03 | 0.002 | <0.01 | <0.1 | <0.01 | 1.4 | <0.1 | <0.05 | <1 | <0.5 | <0.2
1645052 | Rock | 0.96 | <0.005 | 0.3 | 88 | 7.2 | 53 | <0.1 | 462 | 54 | 1260 | 6.11 | 112.3 | 2.1 | 0.4 | 265 | 0.1 | 0.1 | <0.1 | 107 | 5.98 | 0.05 | 3 | 688 | 6.62 | 17 | 0.011 | <20 | 3.52 | <0.001 | <0.01 | <0.1 | <0.01 | 23.8 | <0.1 | <0.05 | 9 | <0.5 | <0.2
1645053 | Rock | 0.95 | <0.005 | 0.8 | 64.1 | 4.5 | 69 | <0.1 | 86.9 | 36.4 | 1368 | 6.37 | 10.7 | 0.5 | 1.7 | 40 | 0.1 | 0.1 | <0.1 | 51 | 2.99 | 0.106 | 18 | 73 | 1.39 | 61 | 0.012 | <20 | 1.86 | 0.015 | 0.17 | <0.1 | <0.01 | 6.7 | <0.1 | <0.05 | 5 | <0.5 | <0.2
1645054 | Rock | 0.9 | <0.005 | 0.3 | 82.8 | 8.8 | 79 | <0.1 | 424.6 | 58.7 | 1521 | 7.27 | 76.1 | 2.4 | 0.7 | 60 | 0.1 | 0.2 | <0.1 | 139 | 2.22 | 0.086 | 6 | 695 | 5.63 | 96 | 0.012 | <20 | 4.71 | <0.001 | 0.03 | <0.1 | <0.01 | 29.5 | <0.1 | <0.05 | 11 | <0.5 | <0.2
1645055 | Rock | 0.89 | <0.005 | 0.7 | 60.4 | 5.8 | 72 | <0.1 | 200 | 41.5 | 1207 | 6.61 | 65 | 1.7 | 1.3 | 32 | <0.1 | 3.5 | <0.1 | 84 | 3.52 | 0.099 | 12 | 300 | 2.84 | 76 | 0.007 | <20 | 3.11 | 0.006 | 0.11 | <0.1 | <0.01 | 14.4 | <0.1 | <0.05 | 8 | <0.5 | <0.2
1645056 | Rock | 0.96 | <0.005 | 0.9 | 71.6 | 5.6 | 94 | <0.1 | 132.2 | 39.8 | 1269 | 7.12 | 24.6 | 1.7 | 1.6 | 21 | 0.2 | 0.2 | <0.1 | 67 | 1.31 | 0.113 | 15 | 147 | 1.99 | 151 | 0.007 | <20 | 2.72 | 0.015 | 0.18 | <0.1 | 0.02 | 9.7 | <0.1 | <0.05 | 8 | <0.5 | <0.2
1645057 | Rock | 0.92 | <0.005 | 0.5 | 70.1 | 6.1 | 103 | <0.1 | 397.1 | 54.9 | 1310 | 7.54 | 89.7 | 2 | 1.1 | 16 | 0.1 | 0.2 | <0.1 | 122 | 0.58 | 0.093 | 10 | 539 | 4.68 | 70 | 0.009 | <20 | 4.32 | 0.003 | 0.07 | <0.1 | 0.03 | 21 | <0.1 | <0.05 | 11 | <0.5 | <0.2
1645058 | Rock | 0.93 | <0.005 | 0.7 | 48.7 | 5.2 | 80 | <0.1 | 185.4 | 25.7 | 577 | 3.71 | 58.3 | 1.6 | 4.8 | 5 | 0.2 | 0.3 | <0.1 | 42 | 0.05 | 0.038 | 12 | 239 | 1.47 | 94 | 0.004 | <20 | 1.38 | 0.006 | 0.1 | <0.1 | 0.08 | 8.7 | <0.1 | <0.05 | 3 | <0.5 | <0.2
1645059 | Rock | 0.83 | <0.005 | 0.7 | 5.3 | 2.9 | 21 | <0.1 | 13.7 | 2.4 | 125 | 0.72 | 2.3 | 0.9 | 4.5 | 4 | <0.1 | 0.1 | <0.1 | 2 | 0.05 | 0.014 | 10 | 7 | 0.04 | 55 | 0.001 | <20 | 0.2 | 0.007 | 0.11 | <0.1 | 0.04 | 0.6 | <0.1 | <0.05 | <1 | <0.5 | <0.2
1645060 | Rock | 0.98 | <0.005 | 1.2 | 16.5 | 3.6 | 47 | <0.1 | 40.1 | 8.9 | 180 | 1.42 | 10.7 | 2.8 | 7.3 | 9 | 0.1 | 0.2 | <0.1 | 8 | 0.06 | 0.02 | 19 | 40 | 0.23 | 111 | 0.002 | <20 | 0.48 | 0.004 | 0.13 | 0.1 | 0.06 | 1.9 | <0.1 | <0.05 | 1 | <0.5 | <0.2
Pulp Duplicates
1645049 | Rock | 0.93 | <0.005 | 0.6 | 88.5 | 6.7 | 66 | <0.1 | 494.1 | 62.8 | 1163 | 6.28 | 125.8 | 1.8 | 0.3 | 206 | 0.1 | 0.1 | <0.1 | 108 | 6.66 | 0.056 | 3 | 630 | 6.14 | 25 | 0.009 | <20 | 3.52 | <0.001 | <0.01 | 0.1 | <0.01 | 23.4 | <0.1 | <0.05 | 8 | <0.5 | <0.2
1645049 | REP |  | 0.017
1645050 | Rock | 0.95 | <0.005 | 0.3 | 91.4 | 7.9 | 68 | <0.1 | 497.1 | 63.1 | 1349 | 7.12 | 156.6 | 1.6 | 0.6 | 153 | 0.1 | 0.2 | <0.1 | 122 | 3.47 | 0.066 | 5 | 723 | 6.32 | 60 | 0.011 | <20 | 4.18 | <0.001 | 0.02 | <0.1 | <0.01 | 26.6 | <0.1 | <0.05 | 10 | <0.5 | <0.2
1645050 | REP |  | <0.005
1645032 | Rock | 0.89 | <0.005 | 3.4 | 67.8 | 43 | 97 | 0.3 | 109.4 | 21.5 | 2438 | 4.95 | 17.1 | 3.1 | 14.1 | 11 | 0.4 | 0.5 | 0.7 | 43 | 0.14 | 0.072 | 31 | 59 | 2.45 | 99 | 0.017 | <20 | 2.22 | 0.006 | 0.12 | <0.1 | <0.01 | 7.5 | <0.1 | <0.05 | 6 | <0.5 | <0.2
1645032 | REP |  |  | 4 | 67.8 | 43.7 | 108 | 0.3 | 110.4 | 22.7 | 2443 | 4.94 | 17 | 4 | 13.3 | 12 | 0.5 | 0.5 | 0.7 | 44 | 0.14 | 0.076 | 31 | 65 | 2.44 | 95 | 0.018 | <20 | 2.22 | 0.006 | 0.12 | <0.1 | <0.01 | 7.7 | <0.1 | <0.05 | 7 | <0.5 | <0.2
Preparation Duplicates
1645033 | Rock | 0.96 | <0.005 | 4.3 | 50.6 | 9.3 | 218 | 0.1 | 111.8 | 13.3 | 1375 | 4.24 | 7.3 | 3.1 | 11.8 | 13 | 1.1 | 1 | 0.3 | 12 | 0.04 | 0.042 | 28 | 34 | 0.2 | 145 | 0.001 | <20 | 0.5 | 0.004 | 0.17 | 0.1 | 0.04 | 2.4 | 0.1 | <0.05 | 2 | <0.5 | <0.2
1645033 | DUP |  | <0.005 | 4.2 | 53.4 | 9.9 | 227 | 0.1 | 115.7 | 14 | 1415 | 4.27 | 7.5 | 3.5 | 12 | 13 | 1 | 1.1 | 0.3 | 12 | 0.04 | 0.045 | 31 | 33 | 0.2 | 171 | 0.001 | <20 | 0.48 | 0.003 | 0.16 | 0.2 | 0.03 | 2.4 | 0.2 | <0.05 | 1 | <0.5 | <0.2
Reference Materials
STD OXN134 | STD |  | 7.805
STD OXC145 | STD |  | 0.22
STD OXH139 | STD |  | 1.332
STD OREAS45EA | STD |  |  | 1.7 | 679.8 | 13.5 | 31 | 0.2 | 387.6 | 54 | 408 | 20.12 | 10.5 | 51.9 | 9.8 | 4 | <0.1 | 0.2 | 0.2 | 292 | 0.03 | 0.025 | 6 | 829 | 0.08 | 130 | 0.089 | <20 | 3.19 | 0.016 | 0.05 | <0.1 | <0.01 | 71.4 | <0.1 | <0.05 | 12 | 1.4 | <0.2
STD DS11 | STD |  |  | 12.5 | 139.9 | 120.2 | 310 | 1.7 | 73.6 | 12.6 | 958 | 2.83 | 38.7 | 58 | 7 | 61 | 2.2 | 6.8 | 10.7 | 45 | 0.96 | 0.066 | 16 | 54 | 0.77 | 396 | 0.082 | <20 | 1.08 | 0.066 | 0.38 | 2.2 | 0.22 | 3.2 | 4.1 | 0.24 | 5 | 1.6 | 4.2
STD OREAS45EA | STD |  |  | 1.5 | 714.1 | 14.6 | 30 | 0.3 | 415.2 | 49.1 | 421 | 23.6 | 11.7 | 53.7 | 10.3 | 4 | <0.1 | 0.3 | 0.3 | 321 | 0.03 | 0.027 | 7 | 835 | 0.09 | 154 | 0.095 | <20 | 3.51 | 0.021 | 0.06 | <0.1 | 0.01 | 80.9 | <0.1 | <0.05 | 13 | 0.8 | <0.2
STD DS11 | STD |  |  | 14.3 | 150.2 | 142.2 | 353 | 2.1 | 78.5 | 13.4 | 1099 | 3.4 | 43.2 | 62 | 7.1 | 75 | 2.4 | 7.6 | 12.9 | 52 | 1.15 | 0.074 | 17 | 56 | 0.89 | 425 | 0.096 | <20 | 1.21 | 0.076 | 0.41 | 3 | 0.27 | 3.5 | 5.3 | 0.3 | 5 | 1.8 | 5.2
BLK | BLK |  | <0.005
BLK | BLK |  | <0.005
BLK | BLK |  |  | <0.1 | <0.1 | <0.1 | <1 | <0.1 | <0.1 | <0.1 | <1 | <0.01 | <0.5 | <0.5 | <0.1 | <1 | <0.1 | <0.1 | <0.1 | <1 | <0.01 | <0.001 | <1 | <1 | <0.01 | <1 | <0.001 | <20 | <0.01 | <0.001 | <0.01 | <0.1 | <0.01 | <0.1 | <0.1 | <0.05 | <1 | <0.5 | <0.2
BLK | BLK |  |  | <0.1 | <0.1 | <0.1 | <1 | <0.1 | <0.1 | <0.1 | <1 | <0.01 | <0.5 | <0.5 | <0.1 | <1 | <0.1 | <0.1 | <0.1 | <1 | <0.01 | <0.001 | <1 | <1 | <0.01 | <1 | <0.001 | <20 | <0.01 | <0.001 | <0.01 | <0.1 | <0.01 | <0.1 | <0.1 | <0.05 | <1 | <0.5 | <0.2
Prep Wash
ROCK-WHI | Prep Blank |  | <0.005 | 0.8 | 2.8 | 1.1 | 39 | <0.1 | 1 | 4 | 595 | 1.76 | 1.1 | <0.5 | 2 | 22 | <0.1 | <0.1 | <0.1 | 19 | 0.61 | 0.039 | 6 | 3 | 0.51 | 45 | 0.07 | <20 | 0.97 | 0.082 | 0.09 | <0.1 | <0.01 | 2.7 | <0.1 | <0.05 | 4 | <0.5 | <0.2
ROCK-WHI | Prep Blank |  | <0.005 | 1.4 | 4.3 | 1 | 42 | <0.1 | 0.9 | 3.7 | 587 | 1.76 | 1.2 | 0.6 | 2.1 | 22 | <0.1 | <0.1 | <0.1 | 21 | 0.65 | 0.042 | 6 | 2 | 0.52 | 47 | 0.072 | <20 | 0.94 | 0.067 | 0.08 | <0.1 | <0.01 | 3 | <0.1 | 0.05 | 4 | <0.5 | <0.2

## WHI18000187_processed
sample_id | project_id | client_id | wgt_kg_wght | au_ppm_fa430 | mo_ppm_aq200 | cu_ppm_aq200 | pb_ppm_aq200 | zn_ppm_aq200 | ag_ppm_aq200 | ni_ppm_aq200 | co_ppm_aq200 | mn_ppm_aq200 | fe_pct_aq200 | as_ppm_aq200 | au_ppb_aq200 | th_ppm_aq200 | sr_ppm_aq200 | cd_ppm_aq200 | sb_ppm_aq200 | bi_ppm_aq200 | v_ppm_aq200 | ca_pct_aq200 | p_pct_aq200 | la_ppm_aq200 | cr_ppm_aq200 | mg_pct_aq200 | ba_ppm_aq200 | ti_pct_aq200 | b_ppm_aq200 | al_pct_aq200 | na_pct_aq200 | k_pct_aq200 | w_ppm_aq200 | hg_ppm_aq200 | sc_ppm_aq200 | tl_ppm_aq200 | s_pct_aq200 | ga_ppm_aq200 | se_ppm_aq200 | te_ppm_aq200 | sample_type | job_number | file_created_date | shipment_received_date | shipment_id
1645001 | MCQ | Tectonic Metals Inc. | 0.67 | 0.0025 | 0.05 | 0.4 | 0.5 | 0.5 | 0.05 | 0.05 | 0.2 | 92 | 0.08 | 0.25 | 2 | 0.05 | 76 | 0.05 | 0.05 | 0.05 | 0.5 | 32.92 | 0.005 | 1 | 0.5 | 0.38 | 10 | 0.002 | 10 | 0.02 | 0.002 | 0.01 | 0.05 | 0.005 | 1.3 | 0.05 | 0.025 | 0.5 | 0.25 | 0.1 | Rock | WHI18000187 | 2018-07-25 | 2018-06-28 | MCQ-20180621-07-PROBE
1645002 | MCQ | Tectonic Metals Inc. | 0.84 | 0.0025 | 1 | 38.9 | 33.1 | 77 | 0.1 | 29.1 | 13.5 | 138 | 3.68 | 2 | 2.5 | 26.3 | 34 | 0.05 | 0.2 | 0.6 | 10 | 0.15 | 0.057 | 72 | 17 | 0.6 | 126 | 0.002 | 10 | 1.45 | 0.008 | 0.2 | 0.05 | 0.005 | 2.1 | 0.2 | 0.025 | 4 | 0.25 | 0.1 | Rock | WHI18000187 | 2018-07-25 | 2018-06-28 | MCQ-20180621-07-PROBE
1645003 | MCQ | Tectonic Metals Inc. | 0.9 | 0.0025 | 0.7 | 32.2 | 30.5 | 80 | 0.05 | 23.8 | 9.8 | 151 | 3.4 | 2.5 | 1 | 18.5 | 19 | 0.05 | 0.05 | 0.6 | 9 | 0.1 | 0.046 | 55 | 16 | 0.71 | 115 | 0.003 | 10 | 1.54 | 0.006 | 0.2 | 0.05 | 0.005 | 1.7 | 0.05 | 0.025 | 4 | 0.25 | 0.1 | Rock | WHI18000187 | 2018-07-25 | 2018-06-28 | MCQ-20180621-07-PROBE
1645004 | MCQ | Tectonic Metals Inc. | 0.97 | 0.0025 | 3.1 | 21.1 | 10.1 | 35 | 0.05 | 25.2 | 6.9 | 183 | 1.86 | 4 | 1.3 | 8.7 | 7 | 0.05 | 0.1 | 0.1 | 3 | 0.09 | 0.022 | 24 | 16 | 0.05 | 113 | 0.001 | 10 | 0.57 | 0.008 | 0.13 | 0.4 | 0.02 | 1.1 | 0.05 | 0.025 | 1 | 0.25 | 0.1 | Rock | WHI18000187 | 2018-07-25 | 2018-06-28 | MCQ-20180621-07-PROBE
1645005 | MCQ | Tectonic Metals Inc. | 0.8 | 0.0025 | 1.3 | 72.6 | 29.4 | 108 | 0.05 | 95 | 34.1 | 944 | 6.91 | 4 | 1.1 | 7.8 | 45 | 0.05 | 0.3 | 0.2 | 158 | 0.53 | 0.194 | 37 | 153 | 3 | 139 | 0.062 | 10 | 4.24 | 0.007 | 0.04 | 0.05 | 0.005 | 11.2 | 0.05 | 0.025 | 14 | 0.25 | 0.1 | Rock | WHI18000187 | 2018-07-25 | 2018-06-28 | MCQ-20180621-07-PROBE
1645006 | MCQ | Tectonic Metals Inc. | 0.83 | 0.0025 | 1.9 | 26.4 | 19.9 | 65 | 0.1 | 25.5 | 9.1 | 479 | 3.06 | 2.4 | 1.6 | 13.7 | 12 | 0.1 | 0.1 | 0.3 | 9 | 0.07 | 0.044 | 35 | 13 | 0.6 | 76 | 0.003 | 10 | 1.17 | 0.006 | 0.18 | 0.05 | 0.005 | 1.6 | 0.05 | 0.025 | 3 | 0.25 | 0.1 | Rock | WHI18000187 | 2018-07-25 | 2018-06-28 | MCQ-20180621-07-PROBE
1645007 | MCQ | Tectonic Metals Inc. | 0.85 | 0.0025 | 0.5 | 24.9 | 11.3 | 63 | 0.05 | 22.4 | 7.1 | 160 | 3.03 | 2.1 | 0.25 | 16.8 | 11 | 0.05 | 0.05 | 0.2 | 7 | 0.08 | 0.027 | 30 | 13 | 0.59 | 107 | 0.002 | 10 | 1.26 | 0.006 | 0.15 | 0.05 | 0.005 | 1.2 | 0.05 | 0.025 | 3 | 0.25 | 0.1 | Rock | WHI18000187 | 2018-07-25 | 2018-06-28 | MCQ-20180621-07-PROBE
1645008 | MCQ | Tectonic Metals Inc. | 1.04 | 0.0025 | 1.3 | 38.1 | 16.9 | 96 | 0.05 | 55.6 | 19.1 | 278 | 3.47 | 8.5 | 1 | 16.4 | 11 | 0.1 | 0.2 | 0.3 | 7 | 0.06 | 0.037 | 35 | 12 | 0.31 | 190 | 0.002 | 10 | 0.89 | 0.006 | 0.17 | 0.05 | 0.06 | 1.8 | 0.05 | 0.025 | 2 | 0.25 | 0.1 | Rock | WHI18000187 | 2018-07-25 | 2018-06-28 | MCQ-20180621-07-PROBE
1645009 | MCQ | Tectonic Metals Inc. | 1.06 | 0.0025 | 0.8 | 38.9 | 8.2 | 83 | 0.05 | 25.9 | 10.2 | 212 | 3.76 | 2.3 | 1.7 | 17.9 | 12 | 0.05 | 0.1 | 0.3 | 10 | 0.08 | 0.038 | 49 | 17 | 0.75 | 138 | 0.003 | 10 | 1.54 | 0.004 | 0.13 | 0.05 | 0.01 | 1.5 | 0.05 | 0.025 | 4 | 0.25 | 0.1 | Rock | WHI18000187 | 2018-07-25 | 2018-06-28 | MCQ-20180621-07-PROBE
1645010 | MCQ | Tectonic Metals Inc. | 1 | 0.0025 | 2.3 | 40.8 | 15.7 | 66 | 0.05 | 34.5 | 11.7 | 386 | 3.36 | 6.9 | 1.8 | 14.1 | 11 | 0.05 | 0.8 | 0.3 | 10 | 0.09 | 0.048 | 36 | 14 | 0.55 | 130 | 0.003 | 10 | 1.18 | 0.007 | 0.15 | 0.05 | 0.02 | 1.8 | 0.05 | 0.025 | 4 | 0.25 | 0.1 | Rock | WHI18000187 | 2018-07-25 | 2018-06-28 | MCQ-20180621-07-PROBE
1645011 | MCQ | Tectonic Metals Inc. | 0.97 | 0.0025 | 1 | 30.2 | 15 | 72 | 0.05 | 27.8 | 13.4 | 335 | 3.07 | 5.8 | 0.9 | 17.4 | 11 | 0.05 | 0.1 | 0.4 | 8 | 0.09 | 0.04 | 47 | 14 | 0.71 | 96 | 0.002 | 10 | 1.4 | 0.007 | 0.17 | 0.05 | 0.005 | 1.5 | 0.05 | 0.025 | 4 | 0.25 | 0.1 | Rock | WHI18000187 | 2018-07-25 | 2018-06-28 | MCQ-20180621-07-PROBE
1645012 | MCQ | Tectonic Metals Inc. | 0.97 | 0.0025 | 0.9 | 29.7 | 17.6 | 72 | 0.05 | 38.5 | 15 | 508 | 3.34 | 1.8 | 1 | 16.1 | 13 | 0.05 | 0.1 | 0.4 | 9 | 0.1 | 0.037 | 43 | 14 | 0.54 | 167 | 0.002 | 10 | 1.37 | 0.008 | 0.2 | 0.05 | 0.005 | 1.6 | 0.05 | 0.025 | 3 | 0.25 | 0.1 | Rock | WHI18000187 | 2018-07-25 | 2018-06-28 | MCQ-20180621-07-PROBE
1645013 | MCQ | Tectonic Metals Inc. | 0.97 | 0.0025 | 0.8 | 12.2 | 14.8 | 39 | 0.05 | 16.5 | 6 | 260 | 1.74 | 3.1 | 0.25 | 9.6 | 7 | 0.05 | 0.1 | 0.2 | 5 | 0.06 | 0.025 | 25 | 7 | 0.27 | 61 | 0.001 | 10 | 0.69 | 0.008 | 0.12 | 0.05 | 0.005 | 0.9 | 0.05 | 0.025 | 2 | 0.25 | 0.1 | Rock | WHI18000187 | 2018-07-25 | 2018-06-28 | MCQ-20180621-07-PROBE
1645014 | MCQ | Tectonic Metals Inc. | 1.03 | 0.0025 | 0.6 | 37.6 | 25 | 66 | 0.05 | 15.4 | 9.8 | 155 | 2.93 | 3 | 0.9 | 23.1 | 15 | 0.1 | 0.05 | 0.5 | 8 | 0.05 | 0.045 | 60 | 14 | 0.59 | 152 | 0.003 | 10 | 1.36 | 0.007 | 0.25 | 0.05 | 0.005 | 1.5 | 0.05 | 0.025 | 3 | 0.25 | 0.1 | Rock | WHI18000187 | 2018-07-25 | 2018-06-28 | MCQ-20180621-07-PROBE
1645015 | MCQ | Tectonic Metals Inc. | 1.01 | 0.0025 | 0.7 | 41 | 15.2 | 89 | 0.05 | 29.6 | 11.5 | 220 | 3.69 | 0.25 | 0.9 | 24.8 | 20 | 0.05 | 0.1 | 0.3 | 10 | 0.09 | 0.047 | 61 | 16 | 0.74 | 329 | 0.003 | 10 | 1.63 | 0.005 | 0.18 | 0.05 | 0.005 | 1.6 | 0.05 | 0.025 | 4 | 0.25 | 0.1 | Rock | WHI18000187 | 2018-07-25 | 2018-06-28 | MCQ-20180621-07-PROBE
1645016 | MCQ | Tectonic Metals Inc. | 1.03 | 0.0025 | 0.7 | 38.8 | 20.5 | 78 | 0.05 | 21.9 | 13.8 | 185 | 3.67 | 0.6 | 0.7 | 22.1 | 13 | 0.05 | 0.05 | 0.4 | 10 | 0.08 | 0.048 | 61 | 16 | 0.79 | 101 | 0.004 | 10 | 1.64 | 0.005 | 0.2 | 0.05 | 0.005 | 1.4 | 0.05 | 0.025 | 4 | 0.25 | 0.1 | Rock | WHI18000187 | 2018-07-25 | 2018-06-28 | MCQ-20180621-07-PROBE
1645017 | MCQ | Tectonic Metals Inc. | 0.99 | 0.0025 | 0.8 | 21.6 | 17.7 | 49 | 0.05 | 16.4 | 5.7 | 151 | 2.42 | 1.2 | 0.25 | 12.2 | 11 | 0.05 | 0.05 | 0.4 | 7 | 0.06 | 0.035 | 36 | 13 | 0.48 | 75 | 0.002 | 10 | 1.07 | 0.006 | 0.12 | 0.05 | 0.005 | 1.2 | 0.05 | 0.025 | 3 | 0.25 | 0.1 | Rock | WHI18000187 | 2018-07-25 | 2018-06-28 | MCQ-20180621-07-PROBE
1645018 | MCQ | Tectonic Metals Inc. | 1.03 | 0.0025 | 3 | 28.8 | 17.3 | 53 | 0.05 | 25.5 | 6.1 | 125 | 2.86 | 2.7 | 0.6 | 14.7 | 15 | 0.05 | 0.2 | 0.3 | 9 | 0.08 | 0.04 | 44 | 11 | 0.37 | 91 | 0.002 | 10 | 1.07 | 0.005 | 0.16 | 0.05 | 0.005 | 1.7 | 0.05 | 0.025 | 3 | 0.25 | 0.1 | Rock | WHI18000187 | 2018-07-25 | 2018-06-28 | MCQ-20180621-07-PROBE
1645019 | MCQ | Tectonic Metals Inc. | 1 | 0.0025 | 1.7 | 19.8 | 18.7 | 55 | 0.05 | 15.8 | 5.5 | 215 | 2.85 | 1.4 | 0.25 | 9.8 | 9 | 0.05 | 0.2 | 0.3 | 10 | 0.05 | 0.032 | 24 | 13 | 0.56 | 62 | 0.003 | 10 | 1.16 | 0.007 | 0.1 | 0.05 | 0.005 | 1.5 | 0.05 | 0.025 | 4 | 0.25 | 0.1 | Rock | WHI18000187 | 2018-07-25 | 2018-06-28 | MCQ-20180621-07-PROBE
1645020 | MCQ | Tectonic Metals Inc. | 0.89 | 0.0025 | 1.4 | 37.1 | 14.8 | 81 | 0.05 | 26 | 12.5 | 266 | 3.42 | 0.5 | 0.25 | 16.7 | 14 | 0.2 | 0.2 | 0.4 | 11 | 0.06 | 0.038 | 49 | 16 | 0.66 | 150 | 0.003 | 10 | 1.44 | 0.007 | 0.18 | 0.05 | 0.005 | 1.8 | 0.05 | 0.025 | 4 | 0.25 | 0.1 | Rock | WHI18000187 | 2018-07-25 | 2018-06-28 | MCQ-20180621-07-PROBE
1645021 | MCQ | Tectonic Metals Inc. | 0.92 | 0.0025 | 1.1 | 15.5 | 12.2 | 47 | 0.05 | 20.5 | 12.1 | 314 | 1.96 | 2.4 | 0.25 | 10.4 | 7 | 0.05 | 0.05 | 0.1 | 5 | 0.05 | 0.024 | 27 | 9 | 0.33 | 119 | 0.002 | 10 | 0.8 | 0.005 | 0.1 | 0.05 | 0.005 | 1.1 | 0.05 | 0.025 | 2 | 0.25 | 0.1 | Rock | WHI18000187 | 2018-07-25 | 2018-06-28 | MCQ-20180621-07-PROBE
1645022 | MCQ | Tectonic Metals Inc. | 1.02 | 0.0025 | 0.7 | 27 | 17.5 | 62 | 0.05 | 22 | 8.6 | 275 | 3.12 | 3.6 | 0.8 | 15.5 | 11 | 0.05 | 0.05 | 0.3 | 9 | 0.07 | 0.034 | 45 | 14 | 0.62 | 148 | 0.003 | 10 | 1.38 | 0.006 | 0.18 | 0.05 | 0.005 | 1.4 | 0.05 | 0.025 | 4 | 0.25 | 0.1 | Rock | WHI18000187 | 2018-07-25 | 2018-06-28 | MCQ-20180621-07-PROBE
1645023 | MCQ | Tectonic Metals Inc. | 0.9 | 0.0025 | 1.3 | 30.8 | 14.9 | 77 | 0.05 | 22.6 | 9.3 | 214 | 3.18 | 3.2 | 0.25 | 15 | 11 | 0.2 | 0.2 | 0.3 | 11 | 0.08 | 0.037 | 43 | 15 | 0.56 | 179 | 0.004 | 10 | 1.22 | 0.005 | 0.14 | 0.05 | 0.01 | 1.7 | 0.05 | 0.025 | 3 | 0.25 | 0.1 | Rock | WHI18000187 | 2018-07-25 | 2018-06-28 | MCQ-20180621-07-PROBE
1645024 | MCQ | Tectonic Metals Inc. | 1.01 | 0.0025 | 0.7 | 33.6 | 17.7 | 86 | 0.05 | 35.2 | 18.5 | 294 | 3.71 | 6.1 | 0.25 | 17.6 | 15 | 0.05 | 0.1 | 0.3 | 8 | 0.09 | 0.041 | 46 | 12 | 0.45 | 215 | 0.002 | 10 | 1.3 | 0.008 | 0.21 | 0.05 | 0.01 | 1.9 | 0.05 | 0.025 | 3 | 0.25 | 0.1 | Rock | WHI18000187 | 2018-07-25 | 2018-06-28 | MCQ-20180621-07-PROBE
1645025 | MCQ | Tectonic Metals Inc. | 0.97 | 0.0025 | 1.4 | 21.9 | 13 | 54 | 0.05 | 25.9 | 10.2 | 263 | 2.26 | 3.9 | 0.25 | 11.1 | 9 | 0.05 | 0.1 | 0.2 | 5 | 0.06 | 0.025 | 28 | 12 | 0.24 | 133 | 0.002 | 10 | 0.78 | 0.007 | 0.14 | 0.1 | 0.005 | 1.3 | 0.05 | 0.025 | 2 | 0.25 | 0.1 | Rock | WHI18000187 | 2018-07-25 | 2018-06-28 | MCQ-20180621-07-PROBE
1645026 | MCQ | Tectonic Metals Inc. | 0.44 | 0.0025 | 0.05 | 0.6 | 0.3 | 0.5 | 0.05 | 1 | 0.4 | 87 | 0.08 | 0.25 | 0.25 | 0.05 | 73 | 0.05 | 0.05 | 0.05 | 0.5 | 33.02 | 0.005 | 1 | 0.5 | 0.9 | 10 | 0.001 | 10 | 0.03 | 0.0005 | 0.02 | 0.05 | 0.005 | 1.2 | 0.05 | 0.025 | 0.5 | 0.25 | 0.1 | Rock | WHI18000187 | 2018-07-25 | 2018-06-28 | MCQ-20180621-07-PROBE
1645027 | MCQ | Tectonic Metals Inc. | 0.92 | 0.0025 | 1.3 | 16.7 | 13 | 47 | 0.05 | 22.8 | 8.4 | 375 | 2.17 | 3.1 | 2.1 | 9.5 | 9 | 0.05 | 0.1 | 0.2 | 6 | 0.06 | 0.025 | 20 | 8 | 0.16 | 118 | 0.001 | 10 | 0.64 | 0.008 | 0.1 | 0.3 | 0.005 | 1.3 | 0.05 | 0.025 | 1 | 0.25 | 0.1 | Rock | WHI18000187 | 2018-07-25 | 2018-06-28 | MCQ-20180621-07-PROBE
1645028 | MCQ | Tectonic Metals Inc. | 1.05 | 0.0025 | 0.7 | 38.3 | 19.4 | 87 | 0.05 | 16.8 | 9 | 216 | 4.09 | 2.1 | 3.7 | 20.9 | 15 | 0.05 | 0.1 | 0.5 | 11 | 0.08 | 0.047 | 56 | 14 | 0.82 | 142 | 0.003 | 10 | 1.66 | 0.005 | 0.18 | 0.05 | 0.005 | 1.6 | 0.05 | 0.025 | 4 | 0.25 | 0.1 | Rock | WHI18000187 | 2018-07-25 | 2018-06-28 | MCQ-20180621-07-PROBE
1645029 | MCQ | Tectonic Metals Inc. | 0.99 | 0.0025 | 0.9 | 32.5 | 18.6 | 83 | 0.05 | 19.9 | 7.7 | 286 | 3.77 | 3.1 | 3.1 | 18.3 | 18 | 0.1 | 0.2 | 0.4 | 14 | 0.1 | 0.046 | 54 | 16 | 0.67 | 227 | 0.004 | 10 | 1.47 | 0.007 | 0.21 | 0.05 | 0.005 | 1.8 | 0.05 | 0.025 | 4 | 0.25 | 0.1 | Rock | WHI18000187 | 2018-07-25 | 2018-06-28 | MCQ-20180621-07-PROBE
1645030 | MCQ | Tectonic Metals Inc. | 0.92 | 0.0025 | 2.7 | 51.4 | 17.4 | 98 | 0.1 | 52 | 22.6 | 1301 | 4.8 | 11.1 | 3.9 | 15.8 | 13 | 0.3 | 0.4 | 0.4 | 12 | 0.09 | 0.063 | 44 | 11 | 0.48 | 246 | 0.002 | 10 | 1.26 | 0.004 | 0.18 | 0.05 | 0.01 | 2.1 | 0.1 | 0.025 | 3 | 0.25 | 0.1 | Rock | WHI18000187 | 2018-07-25 | 2018-06-28 | MCQ-20180621-07-PROBE
1645031 | MCQ | Tectonic Metals Inc. | 0.93 | 0.008 | 2.4 | 66.1 | 19.9 | 98 | 0.1 | 53.9 | 10.9 | 571 | 6.44 | 52.7 | 7.5 | 11 | 11 | 0.2 | 5.2 | 0.9 | 8 | 0.03 | 0.07 | 28 | 9 | 0.15 | 112 | 0.002 | 10 | 0.54 | 0.007 | 0.2 | 0.1 | 0.01 | 2.1 | 0.05 | 0.025 | 2 | 0.25 | 0.4 | Rock | WHI18000187 | 2018-07-25 | 2018-06-28 | MCQ-20180621-07-PROBE
1645032 | MCQ | Tectonic Metals Inc. | 0.89 | 0.0025 | 3.4 | 67.8 | 43 | 97 | 0.3 | 109.4 | 21.5 | 2438 | 4.95 | 17.1 | 3.1 | 14.1 | 11 | 0.4 | 0.5 | 0.7 | 43 | 0.14 | 0.072 | 31 | 59 | 2.45 | 99 | 0.017 | 10 | 2.22 | 0.006 | 0.12 | 0.05 | 0.005 | 7.5 | 0.05 | 0.025 | 6 | 0.25 | 0.1 | Rock | WHI18000187 | 2018-07-25 | 2018-06-28 | MCQ-20180621-07-PROBE
1645033 | MCQ | Tectonic Metals Inc. | 0.96 | 0.0025 | 4.3 | 50.6 | 9.3 | 218 | 0.1 | 111.8 | 13.3 | 1375 | 4.24 | 7.3 | 3.1 | 11.8 | 13 | 1.1 | 1 | 0.3 | 12 | 0.04 | 0.042 | 28 | 34 | 0.2 | 145 | 0.001 | 10 | 0.5 | 0.004 | 0.17 | 0.1 | 0.04 | 2.4 | 0.1 | 0.025 | 2 | 0.25 | 0.1 | Rock | WHI18000187 | 2018-07-25 | 2018-06-28 | MCQ-20180621-07-PROBE
1645034 | MCQ | Tectonic Metals Inc. | 0.87 | 0.0025 | 1.7 | 44.9 | 21.4 | 132 | 0.1 | 208.2 | 39.7 | 1104 | 5.61 | 41.2 | 3.5 | 5.6 | 16 | 0.4 | 4 | 0.2 | 60 | 0.15 | 0.057 | 21 | 189 | 1.25 | 183 | 0.002 | 10 | 1.84 | 0.004 | 0.14 | 0.3 | 0.04 | 15 | 0.2 | 0.025 | 5 | 0.25 | 0.1 | Rock | WHI18000187 | 2018-07-25 | 2018-06-28 | MCQ-20180621-07-PROBE
1645035 | MCQ | Tectonic Metals Inc. | 0.68 | 0.0025 | 1.7 | 28.2 | 10.6 | 77 | 0.05 | 49.3 | 10.2 | 554 | 2.36 | 7.4 | 2.4 | 7 | 10 | 0.4 | 1.3 | 0.1 | 18 | 0.08 | 0.033 | 20 | 26 | 0.35 | 246 | 0.008 | 10 | 0.61 | 0.007 | 0.13 | 0.3 | 0.05 | 2.9 | 0.05 | 0.025 | 2 | 0.25 | 0.1 | Rock | WHI18000187 | 2018-07-25 | 2018-06-28 | MCQ-20180621-07-PROBE
1645036 | MCQ | Tectonic Metals Inc. | 0.94 | 0.0025 | 1.2 | 11.1 | 3.5 | 36 | 0.05 | 16.6 | 3 | 210 | 1.05 | 9.3 | 0.25 | 4 | 7 | 0.05 | 0.4 | 0.05 | 6 | 0.05 | 0.018 | 13 | 10 | 0.08 | 73 | 0.005 | 10 | 0.29 | 0.013 | 0.07 | 0.1 | 0.02 | 1.1 | 0.05 | 0.025 | 0.5 | 0.25 | 0.1 | Rock | WHI18000187 | 2018-07-25 | 2018-06-28 | MCQ-20180621-07-PROBE
1645037 | MCQ | Tectonic Metals Inc. | 0.84 | 0.0025 | 1.5 | 14.3 | 44.3 | 130 | 0.2 | 86.7 | 12.7 | 425 | 2.18 | 52 | 1.9 | 4.1 | 7 | 0.2 | 0.9 | 0.5 | 20 | 0.06 | 0.023 | 12 | 77 | 0.45 | 134 | 0.006 | 10 | 0.67 | 0.004 | 0.07 | 0.5 | 0.05 | 3.4 | 0.05 | 0.025 | 2 | 0.25 | 0.1 | Rock | WHI18000187 | 2018-07-25 | 2018-06-28 | MCQ-20180621-07-PROBE
1645038 | MCQ | Tectonic Metals Inc. | 0.79 | 0.0025 | 0.9 | 33.4 | 27.5 | 136 | 0.1 | 286.1 | 39.1 | 898 | 4.84 | 122.2 | 2.4 | 7.3 | 18 | 0.2 | 0.4 | 0.2 | 46 | 0.19 | 0.045 | 20 | 197 | 1.03 | 331 | 0.003 | 10 | 1.48 | 0.005 | 0.12 | 0.1 | 0.04 | 9.9 | 0.1 | 0.025 | 4 | 0.25 | 0.1 | Rock | WHI18000187 | 2018-07-25 | 2018-06-28 | MCQ-20180621-07-PROBE
1645039 | MCQ | Tectonic Metals Inc. | 0.91 | 0.005 | 0.9 | 62.4 | 22.6 | 135 | 0.1 | 652.1 | 75.7 | 1330 | 7.43 | 340.3 | 5.9 | 0.6 | 295 | 0.05 | 0.5 | 0.05 | 109 | 3.97 | 0.049 | 4 | 745 | 6.07 | 108 | 0.006 | 10 | 3.28 | 0.0005 | 0.03 | 0.1 | 0.05 | 22.6 | 0.05 | 0.025 | 8 | 0.25 | 0.1 | Rock | WHI18000187 | 2018-07-25 | 2018-06-28 | MCQ-20180621-07-PROBE
1645040 | MCQ | Tectonic Metals Inc. | 0.89 | 0.0025 | 0.4 | 53.7 | 14.4 | 114 | 0.05 | 497.1 | 61.1 | 1191 | 6.72 | 190.8 | 3.2 | 0.4 | 368 | 0.05 | 0.3 | 0.05 | 105 | 6.53 | 0.049 | 3 | 593 | 5.48 | 33 | 0.005 | 10 | 2.69 | 0.0005 | 0.02 | 0.05 | 0.03 | 22 | 0.05 | 0.025 | 7 | 0.25 | 0.1 | Rock | WHI18000187 | 2018-07-25 | 2018-06-28 | MCQ-20180621-07-PROBE
1645041 | MCQ | Tectonic Metals Inc. | 0.83 | 0.0025 | 0.5 | 89.5 | 10.3 | 90 | 0.05 | 593.7 | 59.2 | 1355 | 7 | 263.4 | 3.3 | 0.8 | 169 | 0.05 | 0.8 | 0.05 | 107 | 3.88 | 0.054 | 4 | 736 | 5.33 | 100 | 0.006 | 10 | 3.55 | 0.0005 | 0.01 | 0.05 | 0.02 | 22.5 | 0.05 | 0.025 | 9 | 0.25 | 0.1 | Rock | WHI18000187 | 2018-07-25 | 2018-06-28 | MCQ-20180621-07-PROBE
1645042 | MCQ | Tectonic Metals Inc. | 0.77 | 0.0025 | 1.5 | 26.4 | 7.3 | 64 | 0.05 | 198.8 | 26.9 | 532 | 3.53 | 102 | 2 | 4.4 | 39 | 0.05 | 1.1 | 0.05 | 35 | 0.85 | 0.031 | 11 | 160 | 0.69 | 90 | 0.002 | 10 | 0.64 | 0.004 | 0.08 | 0.8 | 0.05 | 8.2 | 0.05 | 0.025 | 2 | 0.25 | 0.1 | Rock | WHI18000187 | 2018-07-25 | 2018-06-28 | MCQ-20180621-07-PROBE
1645043 | MCQ | Tectonic Metals Inc. | 0.93 | 0.0025 | 0.5 | 33.8 | 3.7 | 18 | 0.05 | 37.4 | 8.5 | 148 | 1.67 | 8.3 | 2.6 | 6.5 | 11 | 0.05 | 0.5 | 0.05 | 5 | 0.07 | 0.022 | 11 | 19 | 0.12 | 91 | 0.0005 | 10 | 0.4 | 0.006 | 0.14 | 0.2 | 0.17 | 1.2 | 0.05 | 0.025 | 0.5 | 0.25 | 0.1 | Rock | WHI18000187 | 2018-07-25 | 2018-06-28 | MCQ-20180621-07-PROBE
1645044 | MCQ | Tectonic Metals Inc. | 0.96 | 0.0025 | 0.9 | 22.9 | 7.6 | 47 | 0.05 | 123.5 | 16.7 | 527 | 2.51 | 51.5 | 2.4 | 3.8 | 9 | 0.1 | 1 | 0.05 | 24 | 0.08 | 0.025 | 9 | 136 | 0.74 | 132 | 0.004 | 10 | 0.83 | 0.006 | 0.06 | 0.1 | 0.03 | 4.7 | 0.05 | 0.025 | 2 | 0.25 | 0.1 | Rock | WHI18000187 | 2018-07-25 | 2018-06-28 | MCQ-20180621-07-PROBE
1645045 | MCQ | Tectonic Metals Inc. | 0.7 | 0.0025 | 0.8 | 15.7 | 14.9 | 44 | 0.05 | 66.3 | 12.5 | 277 | 1.78 | 21.5 | 1.6 | 3.7 | 9 | 0.05 | 2.3 | 0.05 | 11 | 0.46 | 0.018 | 10 | 50 | 0.27 | 48 | 0.001 | 10 | 0.38 | 0.013 | 0.03 | 0.05 | 0.06 | 2.8 | 0.05 | 0.025 | 1 | 0.25 | 0.1 | Rock | WHI18000187 | 2018-07-25 | 2018-06-28 | MCQ-20180621-07-PROBE
1645046 | MCQ | Tectonic Metals Inc. | 0.66 | 0.0025 | 0.4 | 74.8 | 10.3 | 92 | 0.05 | 525.7 | 59.4 | 1338 | 6.69 | 170.3 | 3.3 | 0.8 | 129 | 0.1 | 0.3 | 0.05 | 106 | 7.34 | 0.051 | 4 | 773 | 5.21 | 104 | 0.008 | 10 | 3.67 | 0.0005 | 0.02 | 0.05 | 0.02 | 20.4 | 0.05 | 0.025 | 9 | 0.25 | 0.1 | Rock | WHI18000187 | 2018-07-25 | 2018-06-28 | MCQ-20180621-07-PROBE
1645047 | MCQ | Tectonic Metals Inc. | 0.87 | 0.0025 | 0.3 | 69.8 | 7.7 | 67 | 0.05 | 473.6 | 61.9 | 1277 | 6.53 | 136.2 | 1.9 | 0.4 | 118 | 0.1 | 0.2 | 0.05 | 117 | 6.64 | 0.057 | 3 | 682 | 5.82 | 55 | 0.01 | 10 | 3.93 | 0.0005 | 0.005 | 0.1 | 0.005 | 23.9 | 0.05 | 0.025 | 9 | 0.25 | 0.1 | Rock | WHI18000187 | 2018-07-25 | 2018-06-28 | MCQ-20180621-07-PROBE
1645048 | MCQ | Tectonic Metals Inc. | 0.89 | 0.0025 | 0.4 | 67.7 | 7.3 | 56 | 0.05 | 550 | 62.5 | 1175 | 6.1 | 151.1 | 1.6 | 0.3 | 301 | 0.05 | 0.2 | 0.05 | 93 | 6.83 | 0.039 | 2 | 812 | 6.83 | 17 | 0.009 | 10 | 3.24 | 0.0005 | 0.005 | 0.05 | 0.005 | 19.7 | 0.05 | 0.025 | 8 | 0.25 | 0.1 | Rock | WHI18000187 | 2018-07-25 | 2018-06-28 | MCQ-20180621-07-PROBE
1645049 | MCQ | Tectonic Metals Inc. | 0.93 | 0.0025 | 0.6 | 88.5 | 6.7 | 66 | 0.05 | 494.1 | 62.8 | 1163 | 6.28 | 125.8 | 1.8 | 0.3 | 206 | 0.1 | 0.1 | 0.05 | 108 | 6.66 | 0.056 | 3 | 630 | 6.14 | 25 | 0.009 | 10 | 3.52 | 0.0005 | 0.005 | 0.1 | 0.005 | 23.4 | 0.05 | 0.025 | 8 | 0.25 | 0.1 | Rock | WHI18000187 | 2018-07-25 | 2018-06-28 | MCQ-20180621-07-PROBE
1645050 | MCQ | Tectonic Metals Inc. | 0.95 | 0.0025 | 0.3 | 91.4 | 7.9 | 68 | 0.05 | 497.1 | 63.1 | 1349 | 7.12 | 156.6 | 1.6 | 0.6 | 153 | 0.1 | 0.2 | 0.05 | 122 | 3.47 | 0.066 | 5 | 723 | 6.32 | 60 | 0.011 | 10 | 4.18 | 0.0005 | 0.02 | 0.05 | 0.005 | 26.6 | 0.05 | 0.025 | 10 | 0.25 | 0.1 | Rock | WHI18000187 | 2018-07-25 | 2018-06-28 | MCQ-20180621-07-PROBE
1645051 | MCQ | Tectonic Metals Inc. | 0.42 | 0.0025 | 0.05 | 0.5 | 1 | 1 | 0.05 | 1.7 | 0.3 | 83 | 0.08 | 1 | 1.4 | 0.05 | 73 | 0.05 | 0.05 | 0.05 | 0.5 | 27.1 | 0.005 | 1 | 3 | 0.5 | 10 | 0.001 | 10 | 0.03 | 0.002 | 0.005 | 0.05 | 0.005 | 1.4 | 0.05 | 0.025 | 0.5 | 0.25 | 0.1 | Rock | WHI18000187 | 2018-07-25 | 2018-06-28 | MCQ-20180621-07-PROBE
1645052 | MCQ | Tectonic Metals Inc. | 0.96 | 0.0025 | 0.3 | 88 | 7.2 | 53 | 0.05 | 462 | 54 | 1260 | 6.11 | 112.3 | 2.1 | 0.4 | 265 | 0.1 | 0.1 | 0.05 | 107 | 5.98 | 0.05 | 3 | 688 | 6.62 | 17 | 0.011 | 10 | 3.52 | 0.0005 | 0.005 | 0.05 | 0.005 | 23.8 | 0.05 | 0.025 | 9 | 0.25 | 0.1 | Rock | WHI18000187 | 2018-07-25 | 2018-06-28 | MCQ-20180621-07-PROBE
1645053 | MCQ | Tectonic Metals Inc. | 0.95 | 0.0025 | 0.8 | 64.1 | 4.5 | 69 | 0.05 | 86.9 | 36.4 | 1368 | 6.37 | 10.7 | 0.5 | 1.7 | 40 | 0.1 | 0.1 | 0.05 | 51 | 2.99 | 0.106 | 18 | 73 | 1.39 | 61 | 0.012 | 10 | 1.86 | 0.015 | 0.17 | 0.05 | 0.005 | 6.7 | 0.05 | 0.025 | 5 | 0.25 | 0.1 | Rock | WHI18000187 | 2018-07-25 | 2018-06-28 | MCQ-20180621-07-PROBE
1645054 | MCQ | Tectonic Metals Inc. | 0.9 | 0.0025 | 0.3 | 82.8 | 8.8 | 79 | 0.05 | 424.6 | 58.7 | 1521 | 7.27 | 76.1 | 2.4 | 0.7 | 60 | 0.1 | 0.2 | 0.05 | 139 | 2.22 | 0.086 | 6 | 695 | 5.63 | 96 | 0.012 | 10 | 4.71 | 0.0005 | 0.03 | 0.05 | 0.005 | 29.5 | 0.05 | 0.025 | 11 | 0.25 | 0.1 | Rock | WHI18000187 | 2018-07-25 | 2018-06-28 | MCQ-20180621-07-PROBE
1645055 | MCQ | Tectonic Metals Inc. | 0.89 | 0.0025 | 0.7 | 60.4 | 5.8 | 72 | 0.05 | 200 | 41.5 | 1207 | 6.61 | 65 | 1.7 | 1.3 | 32 | 0.05 | 3.5 | 0.05 | 84 | 3.52 | 0.099 | 12 | 300 | 2.84 | 76 | 0.007 | 10 | 3.11 | 0.006 | 0.11 | 0.05 | 0.005 | 14.4 | 0.05 | 0.025 | 8 | 0.25 | 0.1 | Rock | WHI18000187 | 2018-07-25 | 2018-06-28 | MCQ-20180621-07-PROBE
1645056 | MCQ | Tectonic Metals Inc. | 0.96 | 0.0025 | 0.9 | 71.6 | 5.6 | 94 | 0.05 | 132.2 | 39.8 | 1269 | 7.12 | 24.6 | 1.7 | 1.6 | 21 | 0.2 | 0.2 | 0.05 | 67 | 1.31 | 0.113 | 15 | 147 | 1.99 | 151 | 0.007 | 10 | 2.72 | 0.015 | 0.18 | 0.05 | 0.02 | 9.7 | 0.05 | 0.025 | 8 | 0.25 | 0.1 | Rock | WHI18000187 | 2018-07-25 | 2018-06-28 | MCQ-20180621-07-PROBE
1645057 | MCQ | Tectonic Metals Inc. | 0.92 | 0.0025 | 0.5 | 70.1 | 6.1 | 103 | 0.05 | 397.1 | 54.9 | 1310 | 7.54 | 89.7 | 2 | 1.1 | 16 | 0.1 | 0.2 | 0.05 | 122 | 0.58 | 0.093 | 10 | 539 | 4.68 | 70 | 0.009 | 10 | 4.32 | 0.003 | 0.07 | 0.05 | 0.03 | 21 | 0.05 | 0.025 | 11 | 0.25 | 0.1 | Rock | WHI18000187 | 2018-07-25 | 2018-06-28 | MCQ-20180621-07-PROBE
1645058 | MCQ | Tectonic Metals Inc. | 0.93 | 0.0025 | 0.7 | 48.7 | 5.2 | 80 | 0.05 | 185.4 | 25.7 | 577 | 3.71 | 58.3 | 1.6 | 4.8 | 5 | 0.2 | 0.3 | 0.05 | 42 | 0.05 | 0.038 | 12 | 239 | 1.47 | 94 | 0.004 | 10 | 1.38 | 0.006 | 0.1 | 0.05 | 0.08 | 8.7 | 0.05 | 0.025 | 3 | 0.25 | 0.1 | Rock | WHI18000187 | 2018-07-25 | 2018-06-28 | MCQ-20180621-07-PROBE
1645059 | MCQ | Tectonic Metals Inc. | 0.83 | 0.0025 | 0.7 | 5.3 | 2.9 | 21 | 0.05 | 13.7 | 2.4 | 125 | 0.72 | 2.3 | 0.9 | 4.5 | 4 | 0.05 | 0.1 | 0.05 | 2 | 0.05 | 0.014 | 10 | 7 | 0.04 | 55 | 0.001 | 10 | 0.2 | 0.007 | 0.11 | 0.05 | 0.04 | 0.6 | 0.05 | 0.025 | 0.5 | 0.25 | 0.1 | Rock | WHI18000187 | 2018-07-25 | 2018-06-28 | MCQ-20180621-07-PROBE
1645060 | MCQ | Tectonic Metals Inc. | 0.98 | 0.0025 | 1.2 | 16.5 | 3.6 | 47 | 0.05 | 40.1 | 8.9 | 180 | 1.42 | 10.7 | 2.8 | 7.3 | 9 | 0.1 | 0.2 | 0.05 | 8 | 0.06 | 0.02 | 19 | 40 | 0.23 | 111 | 0.002 | 10 | 0.48 | 0.004 | 0.13 | 0.1 | 0.06 | 1.9 | 0.05 | 0.025 | 1 | 0.25 | 0.1 | Rock | WHI18000187 | 2018-07-25 | 2018-06-28 | MCQ-20180621-07-PROBE
1645049 | MCQ | Tectonic Metals Inc. |  | 0.017 | [36 empty] | REP | WHI18000187 | 2018-07-25 | 2018-06-28 | MCQ-20180621-07-PROBE
1645050 | MCQ | Tectonic Metals Inc. |  | 0.0025 | [36 empty] | REP | WHI18000187 | 2018-07-25 | 2018-06-28 | MCQ-20180621-07-PROBE
1645032 | MCQ | Tectonic Metals Inc. |  |  | 4 | 67.8 | 43.7 | 108 | 0.3 | 110.4 | 22.7 | 2443 | 4.94 | 17 | 4 | 13.3 | 12 | 0.5 | 0.5 | 0.7 | 44 | 0.14 | 0.076 | 31 | 65 | 2.44 | 95 | 0.018 | 10 | 2.22 | 0.006 | 0.12 | 0.05 | 0.005 | 7.7 | 0.05 | 0.025 | 7 | 0.25 | 0.1 | REP | WHI18000187 | 2018-07-25 | 2018-06-28 | MCQ-20180621-07-PROBE
1645033 | MCQ | Tectonic Metals Inc. |  | 0.0025 | 4.2 | 53.4 | 9.9 | 227 | 0.1 | 115.7 | 14 | 1415 | 4.27 | 7.5 | 3.5 | 12 | 13 | 1 | 1.1 | 0.3 | 12 | 0.04 | 0.045 | 31 | 33 | 0.2 | 171 | 0.001 | 10 | 0.48 | 0.003 | 0.16 | 0.2 | 0.03 | 2.4 | 0.2 | 0.025 | 1 | 0.25 | 0.1 | DUP | WHI18000187 | 2018-07-25 | 2018-06-28 | MCQ-20180621-07-PROBE