## WHI18000188.CSV
Bureau Veritas Commodities Canada Ltd. |  |  |  |  | Final Report
Client: | Tectonic Metals Inc.
File Created: | 26-Jul-2018
Job Number: | WHI18000188
Number of Samples: | 51
Project: | MCQ
Shipment ID: | MCQ-20180621-08-PROBE
P.O. Number:
Received: | 28-Jun-2018
| Method | WGHT | FA430 | AQ200 | AQ200 | AQ200 | AQ200 | AQ200 | AQ200 | AQ200 | AQ200 | AQ200 | AQ200 | AQ200 | AQ200 | AQ200 | AQ200 | AQ200 | AQ200 | AQ200 | AQ200 | AQ200 | AQ200 | AQ200 | AQ200 | AQ200 | AQ200 | AQ200 | AQ200 | AQ200 | AQ200 | AQ200 | AQ200 | AQ200 | AQ200 | AQ200 | AQ200 | AQ200 | AQ200
| Analyte | Wgt | Au | Mo | Cu | Pb | Zn | Ag | Ni | Co | Mn | Fe | As | Au | Th | Sr | Cd | Sb | Bi | V | Ca | P | La | Cr | Mg | Ba | Ti | B | Al | Na | K | W | Hg | Sc | Tl | S | Ga | Se | Te
| Unit | KG | PPM | PPM | PPM | PPM | PPM | PPM | PPM | PPM | PPM | % | PPM | PPB | PPM | PPM | PPM | PPM | PPM | PPM | % | % | PPM | PPM | % | PPM | % | PPM | % | % | % | PPM | PPM | PPM | PPM | % | PPM | PPM | PPM
| MDL | 0.01 | 0.005 | 0.1 | 0.1 | 0.1 | 1 | 0.1 | 0.1 | 0.1 | 1 | 0.01 | 0.5 | 0.5 | 0.1 | 1 | 0.1 | 0.1 | 0.1 | 1 | 0.01 | 0.001 | 1 | 1 | 0.01 | 1 | 0.001 | 20 | 0.01 | 0.001 | 0.01 | 0.1 | 0.01 | 0.1 | 0.1 | 0.05 | 1 | 0.5 | 0.2
Sample | Type
1645061 | Rock | 0.9 | 0.006 | 0.9 | 7.5 | 6.9 | 38 | <0.1 | 23.9 | 3.7 | 237 | 1.06 | 8.3 | 1.7 | 4.3 | 4 | 0.2 | 0.5 | <0.1 | 5 | 0.03 | 0.012 | 10 | 19 | 0.1 | 101 | 0.002 | <20 | 0.32 | 0.01 | 0.09 | <0.1 | 0.03 | 1.1 | <0.1 | <0.05 | <1 | <0.5 | <0.2
1645062 | Rock | 0.94 | 0.008 | 1 | 19.8 | 11.2 | 86 | <0.1 | 35.6 | 7.2 | 262 | 1.61 | 16.9 | 1.1 | 7.6 | 9 | 0.3 | 0.6 | 0.1 | 9 | 0.04 | 0.026 | 19 | 20 | 0.13 | 151 | 0.003 | <20 | 0.48 | 0.007 | 0.21 | <0.1 | 0.08 | 1.3 | <0.1 | <0.05 | 1 | <0.5 | <0.2
1645063 | Rock | 0.97 | 0.054 | 1.4 | 12.7 | 7.5 | 61 | <0.1 | 20.2 | 5.6 | 260 | 1.43 | 7.5 | 29.6 | 4.9 | 7 | 0.3 | 0.4 | <0.1 | 12 | 0.06 | 0.025 | 13 | 19 | 0.16 | 125 | 0.008 | <20 | 0.51 | 0.007 | 0.15 | 0.2 | 0.04 | 1.1 | <0.1 | <0.05 | 1 | <0.5 | <0.2
1645064 | Rock | 1.01 | <0.005 | 0.9 | 12.4 | 8.1 | 54 | <0.1 | 17.9 | 5.9 | 305 | 1.43 | 5.2 | 1.3 | 6 | 6 | 0.2 | 0.3 | <0.1 | 12 | 0.04 | 0.025 | 15 | 11 | 0.12 | 93 | 0.007 | <20 | 0.51 | 0.008 | 0.14 | <0.1 | 0.04 | 1 | <0.1 | <0.05 | 1 | <0.5 | <0.2
1645065 | Rock | 0.82 | 0.007 | 1 | 12.4 | 17 | 72 | <0.1 | 18.2 | 5.9 | 260 | 1.39 | 8.5 | 2.2 | 5.3 | 7 | 0.3 | 0.4 | 0.1 | 12 | 0.05 | 0.024 | 14 | 14 | 0.18 | 101 | 0.008 | <20 | 0.53 | 0.008 | 0.1 | <0.1 | 0.04 | 1.2 | <0.1 | <0.05 | 1 | <0.5 | <0.2
1645066 | Rock | 0.98 | <0.005 | 1.2 | 19 | 12.9 | 84 | <0.1 | 27 | 8.3 | 292 | 2.06 | 8.4 | 2.2 | 5.8 | 7 | 0.5 | 0.3 | <0.1 | 16 | 0.05 | 0.026 | 16 | 25 | 0.39 | 118 | 0.009 | <20 | 0.75 | 0.006 | 0.14 | <0.1 | 0.04 | 1.7 | <0.1 | <0.05 | 2 | <0.5 | <0.2
1645067 | Rock | 0.86 | <0.005 | 1.2 | 13.8 | 7 | 26 | <0.1 | 9.4 | 2.9 | 189 | 1.11 | 2.8 | 0.5 | 3.6 | 6 | 0.1 | 0.2 | <0.1 | 7 | 0.03 | 0.019 | 10 | 9 | 0.07 | 65 | 0.006 | <20 | 0.29 | 0.015 | 0.09 | <0.1 | 0.03 | 0.7 | <0.1 | <0.05 | <1 | <0.5 | <0.2
1645068 | Rock | 0.87 | <0.005 | 1.1 | 15.9 | 12 | 65 | <0.1 | 15.9 | 4.4 | 258 | 1.31 | 4.1 | 0.8 | 4.4 | 7 | 0.3 | 0.3 | <0.1 | 8 | 0.05 | 0.025 | 10 | 10 | 0.11 | 102 | 0.007 | <20 | 0.37 | 0.009 | 0.1 | <0.1 | 0.03 | 0.9 | <0.1 | <0.05 | <1 | <0.5 | <0.2
1645069 | Rock | 0.92 | <0.005 | 1.4 | 17.8 | 8.3 | 35 | <0.1 | 15.7 | 4.8 | 176 | 1.19 | 2.5 | 0.5 | 5 | 7 | 0.2 | 0.3 | <0.1 | 8 | 0.05 | 0.02 | 12 | 11 | 0.1 | 129 | 0.006 | <20 | 0.38 | 0.008 | 0.13 | 0.3 | 0.06 | 1 | <0.1 | <0.05 | 1 | <0.5 | <0.2
1645070 | Rock | 0.88 | 0.024 | 0.8 | 9.1 | 4.9 | 31 | <0.1 | 11.2 | 4.1 | 172 | 1.01 | 4.6 | 2 | 4.1 | 6 | 0.1 | 0.2 | <0.1 | 8 | 0.05 | 0.025 | 10 | 7 | 0.1 | 89 | 0.008 | <20 | 0.36 | 0.008 | 0.07 | 0.1 | 0.03 | 0.7 | <0.1 | <0.05 | <1 | <0.5 | <0.2
1645071 | Rock | 0.94 | <0.005 | 1.1 | 6.4 | 8.3 | 59 | <0.1 | 10.3 | 3.1 | 188 | 1.3 | 3.1 | 0.8 | 3.7 | 4 | <0.1 | 0.2 | <0.1 | 7 | 0.02 | 0.019 | 8 | 9 | 0.07 | 56 | 0.004 | <20 | 0.35 | 0.005 | 0.09 | <0.1 | 0.02 | 0.8 | <0.1 | <0.05 | <1 | <0.5 | <0.2
1645072 | Rock | 0.66 | <0.005 | 0.8 | 10.2 | 4.6 | 28 | <0.1 | 13.9 | 3.1 | 180 | 1.03 | 2.6 | 0.7 | 3.9 | 6 | 0.2 | 0.2 | <0.1 | 5 | 0.04 | 0.014 | 10 | 7 | 0.06 | 138 | 0.004 | <20 | 0.28 | 0.006 | 0.1 | <0.1 | 0.03 | 0.8 | <0.1 | <0.05 | <1 | <0.5 | <0.2
1645073 | Rock | 0.91 | <0.005 | 1.1 | 13 | 33.3 | 246 | <0.1 | 17.7 | 5.6 | 192 | 1.61 | 4.4 | <0.5 | 5.7 | 6 | 0.4 | 0.3 | <0.1 | 8 | 0.04 | 0.019 | 16 | 11 | 0.1 | 106 | 0.004 | <20 | 0.4 | 0.005 | 0.14 | <0.1 | 0.08 | 1.1 | <0.1 | <0.05 | 1 | <0.5 | <0.2
1645074 | Rock | 0.98 | <0.005 | 0.8 | 12.5 | 9.6 | 109 | <0.1 | 13.8 | 3.8 | 135 | 1.1 | 3.1 | 0.6 | 5.1 | 4 | 0.2 | 0.1 | <0.1 | 5 | 0.02 | 0.012 | 14 | 8 | 0.1 | 88 | 0.002 | <20 | 0.34 | 0.005 | 0.11 | 0.3 | 0.03 | 0.9 | <0.1 | <0.05 | <1 | <0.5 | <0.2
1645075 | Rock | 0.98 | <0.005 | 1.7 | 20.7 | 13.2 | 243 | <0.1 | 29.6 | 8.9 | 239 | 2.25 | 6 | 1 | 6.9 | 11 | 0.4 | 0.6 | 0.1 | 11 | 0.06 | 0.025 | 16 | 20 | 0.26 | 201 | 0.003 | <20 | 0.79 | 0.007 | 0.14 | 0.3 | 0.19 | 1.8 | <0.1 | <0.05 | 2 | <0.5 | <0.2
1645076 | Rock | 0.57 | <0.005 | <0.1 | 0.3 | 0.5 | 1 | <0.1 | 0.6 | 0.1 | 79 | 0.06 | <0.5 | <0.5 | <0.1 | 74 | <0.1 | <0.1 | <0.1 | <1 | 32.47 | 0.005 | 1 | <1 | 0.37 | 11 | 0.001 | <20 | 0.02 | 0.002 | <0.01 | <0.1 | <0.01 | 1.2 | <0.1 | <0.05 | <1 | <0.5 | <0.2
1645077 | Rock | 0.86 | <0.005 | 0.8 | 19.9 | 5.6 | 51 | <0.1 | 22.2 | 6.8 | 230 | 1.47 | 6.6 | <0.5 | 5.9 | 7 | 0.1 | 0.3 | <0.1 | 10 | 0.07 | 0.031 | 14 | 13 | 0.13 | 89 | 0.007 | <20 | 0.48 | 0.007 | 0.14 | 0.2 | 0.04 | 1.1 | <0.1 | <0.05 | 1 | <0.5 | <0.2
1645078 | Rock | 0.98 | 0.006 | 1.1 | 25.5 | 9 | 118 | <0.1 | 34.6 | 12.3 | 377 | 2.98 | 5.2 | 1.1 | 10.8 | 9 | 0.4 | 1.4 | 0.2 | 19 | 0.05 | 0.04 | 24 | 15 | 0.24 | 76 | 0.003 | <20 | 0.73 | 0.008 | 0.15 | <0.1 | 0.04 | 2.8 | <0.1 | <0.05 | 2 | <0.5 | <0.2
1645079 | Rock | 0.99 | 0.005 | 1.4 | 27.3 | 16.8 | 133 | <0.1 | 37.7 | 15.8 | 376 | 2.95 | 5.9 | <0.5 | 13.3 | 8 | 0.2 | 0.5 | 0.3 | 12 | 0.05 | 0.033 | 29 | 15 | 0.46 | 171 | 0.002 | <20 | 0.89 | 0.008 | 0.16 | <0.1 | 0.04 | 2.3 | <0.1 | <0.05 | 2 | <0.5 | <0.2
1645080 | Rock | 1.02 | <0.005 | 1.1 | 31.4 | 15.3 | 124 | <0.1 | 27.7 | 8 | 153 | 3.3 | 4.8 | 1.2 | 15.7 | 9 | 0.2 | 0.2 | 0.4 | 10 | 0.08 | 0.033 | 33 | 13 | 0.56 | 140 | 0.003 | <20 | 1.15 | 0.009 | 0.19 | <0.1 | 0.02 | 2 | <0.1 | <0.05 | 3 | <0.5 | <0.2
1645081 | Rock | 0.78 | <0.005 | 0.9 | 61.8 | 21.1 | 107 | <0.1 | 97.2 | 31.5 | 979 | 5.59 | 12 | 1.1 | 12.1 | 29 | 0.2 | 0.3 | 0.3 | 127 | 0.54 | 0.137 | 30 | 149 | 2.63 | 139 | 0.066 | <20 | 3.31 | 0.01 | 0.12 | <0.1 | 0.02 | 13.3 | <0.1 | <0.05 | 11 | <0.5 | <0.2
1645082 | Rock | 0.97 | <0.005 | 1.3 | 47.4 | 18 | 103 | <0.1 | 50.5 | 18.5 | 440 | 4.47 | 7.8 | 1.2 | 18.3 | 20 | 0.2 | 0.3 | 0.4 | 51 | 0.25 | 0.075 | 41 | 57 | 1.42 | 206 | 0.039 | <20 | 2.23 | 0.009 | 0.19 | <0.1 | 0.01 | 5.3 | <0.1 | <0.05 | 7 | <0.5 | <0.2
1645083 | Rock | 0.88 | 0.008 | 4.2 | 43.9 | 47.7 | 73 | 0.2 | 45 | 13.3 | 592 | 5.9 | 10.1 | <0.5 | 13.1 | 39 | <0.1 | 0.6 | 0.9 | 73 | 0.55 | 0.096 | 31 | 73 | 1.75 | 85 | 0.048 | <20 | 2.38 | 0.009 | 0.17 | <0.1 | 0.02 | 5.8 | <0.1 | <0.05 | 7 | <0.5 | <0.2
1645084 | Rock | 0.97 | 0.005 | 1.8 | 47 | 20.2 | 80 | <0.1 | 39.3 | 18.7 | 380 | 4.44 | 5.3 | 1.6 | 15.9 | 19 | 0.2 | 0.4 | 0.4 | 34 | 0.2 | 0.072 | 39 | 41 | 1.2 | 140 | 0.008 | <20 | 1.99 | 0.008 | 0.19 | <0.1 | 0.01 | 3.6 | <0.1 | <0.05 | 5 | <0.5 | <0.2
1645085 | Rock | 0.93 | <0.005 | 0.6 | 34.7 | 22.3 | 129 | <0.1 | 61.7 | 17.7 | 570 | 3.92 | 6 | <0.5 | 8 | 16 | 0.2 | 0.4 | 0.3 | 69 | 0.21 | 0.089 | 27 | 82 | 1.66 | 130 | 0.008 | <20 | 2.22 | 0.009 | 0.11 | <0.1 | 0.03 | 7.6 | <0.1 | <0.05 | 7 | <0.5 | <0.2
1645086 | Rock | 0.92 | 0.005 | 2.2 | 35.2 | 20.4 | 183 | <0.1 | 32.1 | 9.9 | 858 | 2.53 | 7.6 | 2.1 | 8.2 | 13 | 0.7 | 0.9 | 0.3 | 18 | 0.09 | 0.05 | 19 | 16 | 0.23 | 251 | 0.009 | <20 | 0.66 | 0.008 | 0.14 | 0.1 | 0.07 | 2.6 | <0.1 | <0.05 | 2 | <0.5 | <0.2
1645087 | Rock | 0.91 | <0.005 | 0.9 | 10.8 | 19.5 | 135 | <0.1 | 17.8 | 6.8 | 324 | 2.1 | 3.1 | 0.7 | 8.2 | 7 | 0.3 | 0.3 | 0.2 | 10 | 0.06 | 0.026 | 18 | 12 | 0.57 | 94 | 0.003 | <20 | 0.93 | 0.009 | 0.11 | <0.1 | 0.03 | 1.8 | <0.1 | <0.05 | 3 | <0.5 | <0.2
1645088 | Rock | 0.89 | <0.005 | 1 | 8.2 | 19.1 | 207 | 0.1 | 21 | 6.2 | 288 | 2.04 | 6.3 | <0.5 | 9.5 | 9 | 0.4 | 0.2 | 1.6 | 6 | 0.04 | 0.02 | 22 | 9 | 0.22 | 113 | <0.001 | <20 | 0.56 | 0.007 | 0.12 | <0.1 | 0.05 | 1.5 | <0.1 | <0.05 | 1 | <0.5 | <0.2
1645089 | Rock | 0.88 | <0.005 | 1.1 | 11.6 | 12.2 | 213 | <0.1 | 27.8 | 8.5 | 281 | 2.16 | 5.4 | <0.5 | 11.2 | 9 | 0.5 | 0.2 | 0.2 | 8 | 0.04 | 0.024 | 27 | 16 | 0.43 | 162 | 0.001 | <20 | 0.82 | 0.008 | 0.14 | <0.1 | 0.06 | 1.8 | <0.1 | <0.05 | 2 | <0.5 | <0.2
1645090 | Rock | 0.88 | <0.005 | 0.6 | 4.1 | 6.3 | 114 | <0.1 | 15.6 | 6.3 | 166 | 1.74 | 2.1 | <0.5 | 9 | 5 | 0.2 | <0.1 | 0.2 | 5 | 0.05 | 0.02 | 16 | 9 | 0.48 | 84 | 0.001 | <20 | 0.87 | 0.008 | 0.08 | <0.1 | <0.01 | 1.2 | <0.1 | <0.05 | 2 | <0.5 | <0.2
1645091 | Rock | 0.82 | <0.005 | 0.6 | 10.2 | 7.5 | 154 | <0.1 | 19.8 | 5.6 | 242 | 2.41 | 2.8 | <0.5 | 10.8 | 5 | 0.2 | <0.1 | 0.4 | 8 | 0.04 | 0.024 | 21 | 14 | 0.81 | 87 | 0.003 | <20 | 1.26 | 0.008 | 0.14 | <0.1 | 0.13 | 1.6 | <0.1 | <0.05 | 3 | <0.5 | <0.2
1645092 | Rock | 0.98 | <0.005 | 0.5 | 10.1 | 6.6 | 134 | <0.1 | 12.5 | 6 | 184 | 2.21 | 3 | <0.5 | 10.7 | 5 | 0.2 | 0.1 | 0.2 | 8 | 0.04 | 0.024 | 23 | 12 | 0.79 | 64 | 0.002 | <20 | 1.23 | 0.009 | 0.15 | <0.1 | <0.01 | 1.1 | <0.1 | <0.05 | 3 | <0.5 | <0.2
1645093 | Rock | 0.97 | 0.005 | 0.7 | 24.6 | 7.7 | 259 | <0.1 | 20.7 | 9.2 | 212 | 2.97 | 5.8 | <0.5 | 15.3 | 7 | 0.6 | 0.2 | 0.3 | 9 | 0.04 | 0.028 | 36 | 13 | 0.72 | 89 | 0.002 | <20 | 1.27 | 0.009 | 0.17 | <0.1 | 0.02 | 1.4 | <0.1 | <0.05 | 4 | <0.5 | <0.2
1645094 | Rock | 0.89 | 0.006 | 0.9 | 36 | 24.9 | 260 | <0.1 | 115.5 | 34.5 | 1205 | 6.81 | 29.1 | <0.5 | 6.4 | 62 | 0.8 | 0.2 | 0.3 | 168 | 1.48 | 0.193 | 35 | 182 | 3.3 | 101 | 0.028 | <20 | 4.05 | 0.009 | 0.05 | <0.1 | 0.03 | 18.2 | <0.1 | <0.05 | 13 | <0.5 | <0.2
1645095 | Rock | 0.99 | <0.005 | 1 | 30.9 | 14.3 | 205 | <0.1 | 48.1 | 18.3 | 525 | 3.77 | 7.3 | 2.1 | 12.7 | 18 | 0.6 | 0.4 | 0.2 | 58 | 0.2 | 0.078 | 34 | 50 | 1.3 | 108 | 0.033 | <20 | 1.83 | 0.009 | 0.16 | <0.1 | 0.06 | 6.9 | <0.1 | <0.05 | 5 | <0.5 | <0.2
1645096 | Rock | 0.91 | <0.005 | 0.9 | 32.9 | 12.7 | 220 | <0.1 | 45.7 | 18 | 450 | 3.45 | 7.5 | <0.5 | 12.7 | 13 | 0.6 | 0.2 | 0.2 | 36 | 0.14 | 0.062 | 33 | 33 | 0.92 | 116 | 0.02 | <20 | 1.37 | 0.015 | 0.16 | <0.1 | 0.07 | 5.5 | <0.1 | <0.05 | 4 | <0.5 | <0.2
1645097 | Rock | 0.99 | 0.01 | 1.6 | 38.7 | 19.1 | 182 | <0.1 | 51.8 | 17.5 | 610 | 3.82 | 10.5 | 5.8 | 11.9 | 13 | 0.5 | 0.4 | 0.2 | 44 | 0.14 | 0.077 | 33 | 48 | 0.84 | 120 | 0.009 | <20 | 1.29 | 0.009 | 0.15 | <0.1 | 0.14 | 5.9 | <0.1 | <0.05 | 4 | <0.5 | <0.2
1645098 | Rock | 0.98 | 0.008 | 0.8 | 33.2 | 16.3 | 211 | <0.1 | 24.5 | 7.6 | 343 | 3.55 | 3.3 | 2.1 | 18.7 | 15 | 0.5 | 0.4 | 0.4 | 11 | 0.09 | 0.04 | 47 | 15 | 0.63 | 145 | 0.002 | <20 | 1.41 | 0.007 | 0.2 | <0.1 | 0.03 | 2.2 | <0.1 | <0.05 | 3 | <0.5 | <0.2
1645099 | Rock | 1.01 | 0.007 | 0.9 | 49.7 | 25.2 | 111 | <0.1 | 39.4 | 13.5 | 179 | 4.08 | 4.2 | 1.5 | 21.8 | 12 | 0.1 | <0.1 | 0.6 | 9 | 0.1 | 0.048 | 59 | 13 | 0.51 | 63 | 0.002 | <20 | 1.22 | 0.007 | 0.23 | <0.1 | 0.04 | 2 | <0.1 | <0.05 | 3 | <0.5 | <0.2
1645100 | Rock | 0.9 | 0.005 | 1.6 | 46.4 | 20.3 | 73 | 0.1 | 57.1 | 20.7 | 1846 | 3.85 | 4.5 | 1 | 14.2 | 56 | 0.1 | 0.3 | 0.4 | 14 | 1.49 | 0.055 | 47 | 14 | 1.15 | 74 | 0.004 | <20 | 1.55 | 0.006 | 0.17 | <0.1 | <0.01 | 3.1 | <0.1 | <0.05 | 4 | <0.5 | <0.2
1645101 | Rock | 0.48 | 0.005 | <0.1 | 0.9 | 0.8 | 4 | <0.1 | 0.5 | 0.5 | 85 | 0.07 | 0.5 | <0.5 | 0.1 | 78 | <0.1 | <0.1 | <0.1 | <1 | 35.41 | 0.005 | 1 | <1 | 0.49 | 11 | 0.001 | <20 | 0.03 | 0.002 | 0.02 | <0.1 | <0.01 | 0.4 | <0.1 | <0.05 | <1 | <0.5 | <0.2
1645102 | Rock | 0.92 | <0.005 | 0.6 | 7.1 | 32.4 | 58 | <0.1 | 19.6 | 6.2 | 224 | 1.6 | 5.2 | <0.5 | 7.4 | 8 | <0.1 | 0.2 | 0.3 | 6 | 0.08 | 0.024 | 13 | 9 | 0.63 | 103 | 0.002 | <20 | 0.91 | 0.005 | 0.14 | <0.1 | <0.01 | 1.2 | <0.1 | <0.05 | 2 | <0.5 | <0.2
1645103 | Rock | 0.9 | 0.008 | 1.1 | 15 | 17.8 | 107 | <0.1 | 26 | 12.1 | 528 | 1.81 | 10.5 | 5.5 | 7.3 | 5 | 0.2 | 1.3 | 0.1 | 3 | 0.02 | 0.011 | 17 | 5 | 0.05 | 89 | 0.001 | <20 | 0.28 | 0.005 | 0.15 | <0.1 | 0.04 | 1.2 | <0.1 | <0.05 | <1 | <0.5 | <0.2
1645104 | Rock | 0.97 | 0.007 | 4.1 | 42.5 | 16.5 | 114 | <0.1 | 49.3 | 19.2 | 506 | 4.03 | 10.5 | 1.8 | 14 | 12 | 0.1 | 0.3 | 0.3 | 13 | 0.09 | 0.035 | 38 | 15 | 0.49 | 115 | 0.002 | <20 | 1.1 | 0.017 | 0.18 | <0.1 | 0.04 | 2.6 | <0.1 | <0.05 | 3 | <0.5 | <0.2
1645105 | Rock | 0.64 | 0.006 | 1.1 | 22.6 | 16.1 | 69 | <0.1 | 22.9 | 8.8 | 288 | 2.46 | 8.2 | 2.3 | 6.2 | 10 | 0.1 | 0.6 | 0.2 | 19 | 0.09 | 0.042 | 26 | 20 | 0.48 | 132 | 0.012 | <20 | 0.99 | 0.009 | 0.14 | <0.1 | 0.05 | 2.4 | <0.1 | <0.05 | 3 | <0.5 | <0.2
1645106 | Rock | 0.85 | 0.007 | 0.8 | 34.2 | 16.6 | 73 | <0.1 | 38.7 | 15.8 | 351 | 3.44 | 4.6 | 2.5 | 13.5 | 9 | <0.1 | 0.2 | 0.3 | 10 | 0.07 | 0.027 | 31 | 16 | 0.41 | 97 | 0.001 | <20 | 1 | 0.015 | 0.16 | <0.1 | 0.02 | 2.4 | <0.1 | <0.05 | 3 | <0.5 | <0.2
1645107 | Rock | 0.95 | 0.006 | 0.3 | 38.6 | 3.8 | 56 | <0.1 | 166.3 | 29.2 | 656 | 3.93 | 30.6 | 1.2 | 7.4 | 70 | <0.1 | 1.2 | <0.1 | 68 | 1.98 | 0.037 | 14 | 311 | 3.03 | 22 | 0.006 | <20 | 2.45 | 0.007 | 0.04 | <0.1 | 0.02 | 12.3 | <0.1 | <0.05 | 6 | <0.5 | <0.2
1645108 | Rock | 0.97 | 0.005 | 1 | 32 | 11.3 | 64 | <0.1 | 96 | 21.6 | 690 | 3.89 | 14.2 | 0.9 | 10.8 | 11 | <0.1 | 0.9 | 0.1 | 34 | 0.1 | 0.036 | 23 | 131 | 1.02 | 107 | 0.002 | <20 | 1.42 | 0.008 | 0.1 | <0.1 | 0.02 | 7.1 | <0.1 | <0.05 | 4 | <0.5 | <0.2
1645109 | Rock | 0.98 | <0.005 | 1 | 28.8 | 8.4 | 63 | <0.1 | 52.7 | 23.3 | 459 | 3.47 | 1.5 | 1.1 | 16.6 | 11 | <0.1 | <0.1 | 0.2 | 9 | 0.08 | 0.031 | 40 | 13 | 0.32 | 70 | 0.001 | <20 | 0.87 | 0.01 | 0.14 | <0.1 | <0.01 | 2.6 | <0.1 | <0.05 | 2 | <0.5 | <0.2
1645110 | Rock | 0.95 | <0.005 | 0.6 | 33.3 | 16.3 | 76 | <0.1 | 25.6 | 10 | 200 | 3.66 | 3.4 | 1.6 | 17.4 | 12 | <0.1 | 0.3 | 0.3 | 11 | 0.07 | 0.031 | 48 | 17 | 0.7 | 68 | 0.003 | <20 | 1.44 | 0.014 | 0.18 | <0.1 | <0.01 | 2.1 | <0.1 | <0.05 | 4 | <0.5 | <0.2
1645111 | Rock | 0.91 | 0.006 | 0.6 | 37 | 15.1 | 90 | <0.1 | 48.1 | 17.6 | 196 | 3.66 | 3.5 | 4.4 | 17.6 | 13 | <0.1 | 0.4 | 0.3 | 10 | 0.07 | 0.031 | 50 | 13 | 0.48 | 68 | 0.001 | <20 | 1.21 | 0.014 | 0.18 | <0.1 | <0.01 | 2.2 | <0.1 | <0.05 | 3 | <0.5 | <0.2
Pulp Duplicates
1645066 | Rock | 0.98 | <0.005 | 1.2 | 19 | 12.9 | 84 | <0.1 | 27 | 8.3 | 292 | 2.06 | 8.4 | 2.2 | 5.8 | 7 | 0.5 | 0.3 | <0.1 | 16 | 0.05 | 0.026 | 16 | 25 | 0.39 | 118 | 0.009 | <20 | 0.75 | 0.006 | 0.14 | <0.1 | 0.04 | 1.7 | <0.1 | <0.05 | 2 | <0.5 | <0.2
1645066 | REP |  |  | 1.1 | 20.4 | 12.5 | 88 | <0.1 | 26.6 | 8 | 299 | 2.06 | 8.6 | 1.1 | 5.6 | 7 | 0.4 | 0.4 | <0.1 | 16 | 0.05 | 0.025 | 16 | 25 | 0.39 | 124 | 0.009 | <20 | 0.74 | 0.007 | 0.14 | <0.1 | 0.04 | 1.9 | <0.1 | <0.05 | 2 | <0.5 | <0.2
1645099 | Rock | 1.01 | 0.007 | 0.9 | 49.7 | 25.2 | 111 | <0.1 | 39.4 | 13.5 | 179 | 4.08 | 4.2 | 1.5 | 21.8 | 12 | 0.1 | <0.1 | 0.6 | 9 | 0.1 | 0.048 | 59 | 13 | 0.51 | 63 | 0.002 | <20 | 1.22 | 0.007 | 0.23 | <0.1 | 0.04 | 2 | <0.1 | <0.05 | 3 | <0.5 | <0.2
1645099 | REP |  |  | 0.9 | 46.3 | 26 | 111 | <0.1 | 38.3 | 13.3 | 170 | 4.02 | 4 | 2.4 | 22.5 | 12 | 0.1 | <0.1 | 0.6 | 9 | 0.1 | 0.052 | 61 | 13 | 0.5 | 65 | 0.002 | <20 | 1.21 | 0.006 | 0.24 | <0.1 | 0.04 | 2.2 | <0.1 | <0.05 | 3 | <0.5 | <0.2
Preparation Duplicates
1645074 | Rock | 0.98 | <0.005 | 0.8 | 12.5 | 9.6 | 109 | <0.1 | 13.8 | 3.8 | 135 | 1.1 | 3.1 | 0.6 | 5.1 | 4 | 0.2 | 0.1 | <0.1 | 5 | 0.02 | 0.012 | 14 | 8 | 0.1 | 88 | 0.002 | <20 | 0.34 | 0.005 | 0.11 | 0.3 | 0.03 | 0.9 | <0.1 | <0.05 | <1 | <0.5 | <0.2
1645074 | DUP |  | <0.005 | 0.7 | 11.4 | 9.2 | 117 | <0.1 | 11.9 | 3.8 | 132 | 1.06 | 3 | <0.5 | 4.8 | 4 | 0.2 | 0.1 | <0.1 | 5 | 0.02 | 0.012 | 13 | 8 | 0.09 | 82 | 0.002 | <20 | 0.34 | 0.003 | 0.11 | 0.3 | 0.04 | 0.7 | <0.1 | <0.05 | <1 | <0.5 | <0.2
1645108 | Rock | 0.97 | 0.005 | 1 | 32 | 11.3 | 64 | <0.1 | 96 | 21.6 | 690 | 3.89 | 14.2 | 0.9 | 10.8 | 11 | <0.1 | 0.9 | 0.1 | 34 | 0.1 | 0.036 | 23 | 131 | 1.02 | 107 | 0.002 | <20 | 1.42 | 0.008 | 0.1 | <0.1 | 0.02 | 7.1 | <0.1 | <0.05 | 4 | <0.5 | <0.2
1645108 | DUP |  | <0.005 | 1.2 | 33.9 | 11.9 | 64 | <0.1 | 98.6 | 22.6 | 701 | 3.95 | 14.9 | 1.8 | 11.4 | 12 | <0.1 | 1 | 0.2 | 34 | 0.1 | 0.036 | 25 | 133 | 1.04 | 118 | 0.002 | <20 | 1.44 | 0.008 | 0.1 | <0.1 | 0.02 | 7.5 | <0.1 | <0.05 | 3 | <0.5 | <0.2
Reference Materials
STD OXN134 | STD |  | 7.805
STD OXC145 | STD |  | 0.22
STD OXH139 | STD |  | 1.332
STD OXN134 | STD |  | 7.584
STD OXC145 | STD |  | 0.208
STD OXH139 | STD |  | 1.29
STD OREAS45EA | STD |  |  | 1.6 | 733 | 15.3 | 34 | 0.3 | 404.9 | 51.4 | 435 | 24.29 | 11.7 | 63.5 | 11.2 | 4 | <0.1 | 0.3 | 0.3 | 340 | 0.04 | 0.03 | 7 | 874 | 0.09 | 149 | 0.096 | <20 | 3.27 | 0.02 | 0.05 | <0.1 | 0.01 | 81.8 | 0.1 | <0.05 | 14 | 1.3 | <0.2
STD DS11 | STD |  |  | 14.1 | 143.2 | 142.2 | 336 | 1.9 | 78.1 | 13 | 1064 | 3.09 | 45.8 | 69.6 | 8.1 | 66 | 2.2 | 8 | 13.1 | 49 | 1.05 | 0.074 | 17 | 60 | 0.84 | 439 | 0.086 | <20 | 1.11 | 0.069 | 0.39 | 2.8 | 0.24 | 2.9 | 4.9 | 0.28 | 5 | 1.9 | 4.9
STD OREAS45EA | STD |  |  | 1.5 | 714.1 | 14.6 | 30 | 0.3 | 415.2 | 49.1 | 421 | 23.6 | 11.7 | 53.7 | 10.3 | 4 | <0.1 | 0.3 | 0.3 | 321 | 0.03 | 0.027 | 7 | 835 | 0.09 | 154 | 0.095 | <20 | 3.51 | 0.021 | 0.06 | <0.1 | 0.01 | 80.9 | <0.1 | <0.05 | 13 | 0.8 | <0.2
STD DS11 | STD |  |  | 14.3 | 150.2 | 142.2 | 353 | 2.1 | 78.5 | 13.4 | 1099 | 3.4 | 43.2 | 62 | 7.1 | 75 | 2.4 | 7.6 | 12.9 | 52 | 1.15 | 0.074 | 17 | 56 | 0.89 | 425 | 0.096 | <20 | 1.21 | 0.076 | 0.41 | 3 | 0.27 | 3.5 | 5.3 | 0.3 | 5 | 1.8 | 5.2
STD OREAS45EA | STD |  |  | 1.6 | 727.8 | 15.7 | 32 | 0.3 | 400.8 | 53.6 | 407 | 24.07 | 10.5 | 51.5 | 12 | 4 | <0.1 | 0.3 | 0.3 | 310 | 0.03 | 0.028 | 7 | 847 | 0.1 | 143 | 0.1 | <20 | 3.36 | 0.024 | 0.06 | <0.1 | <0.01 | 79.7 | <0.1 | <0.05 | 13 | 1.4 | <0.2
STD DS11 | STD |  |  | 14.5 | 144.8 | 139.3 | 346 | 1.7 | 83.5 | 13.5 | 1031 | 3.08 | 39.2 | 67.7 | 8.1 | 65 | 2.4 | 5.9 | 11.2 | 48 | 1.05 | 0.073 | 18 | 61 | 0.82 | 413 | 0.092 | <20 | 1.14 | 0.073 | 0.4 | 2.5 | 0.26 | 3.4 | 5 | 0.29 | 5 | 1.7 | 4.3
BLK | BLK |  | <0.005
BLK | BLK |  | <0.005
BLK | BLK |  | <0.005
BLK | BLK |  | <0.005
BLK | BLK |  |  | <0.1 | <0.1 | <0.1 | <1 | <0.1 | <0.1 | <0.1 | <1 | <0.01 | <0.5 | <0.5 | <0.1 | <1 | <0.1 | <0.1 | <0.1 | <1 | <0.01 | <0.001 | <1 | <1 | <0.01 | <1 | <0.001 | <20 | <0.01 | <0.001 | <0.01 | <0.1 | <0.01 | <0.1 | <0.1 | <0.05 | <1 | <0.5 | <0.2
BLK | BLK |  |  | <0.1 | <0.1 | <0.1 | <1 | <0.1 | <0.1 | <0.1 | <1 | <0.01 | <0.5 | <0.5 | <0.1 | <1 | <0.1 | <0.1 | <0.1 | <1 | <0.01 | <0.001 | <1 | <1 | <0.01 | <1 | <0.001 | <20 | <0.01 | <0.001 | <0.01 | <0.1 | <0.01 | <0.1 | <0.1 | <0.05 | <1 | <0.5 | <0.2
BLK | BLK |  |  | <0.1 | <0.1 | <0.1 | <1 | <0.1 | <0.1 | <0.1 | <1 | <0.01 | <0.5 | <0.5 | <0.1 | <1 | <0.1 | <0.1 | <0.1 | <1 | <0.01 | <0.001 | <1 | <1 | <0.01 | <1 | <0.001 | <20 | <0.01 | <0.001 | <0.01 | <0.1 | <0.01 | 0.2 | <0.1 | <0.05 | <1 | <0.5 | <0.2
Prep Wash
ROCK-WHI | Prep Blank |  | <0.005 | 1.1 | 3.8 | 0.9 | 36 | <0.1 | 1 | 3.5 | 550 | 1.9 | 1.2 | 1.6 | 2.2 | 24 | <0.1 | <0.1 | <0.1 | 21 | 0.69 | 0.041 | 5 | 3 | 0.52 | 60 | 0.071 | <20 | 0.99 | 0.078 | 0.1 | <0.1 | <0.01 | 2.7 | <0.1 | <0.05 | 5 | <0.5 | <0.2
ROCK-WHI | Prep Blank |  | <0.005 | 1.2 | 2.5 | 1.1 | 39 | <0.1 | 0.8 | 3.6 | 617 | 1.89 | 1.1 | <0.5 | 2.2 | 23 | <0.1 | <0.1 | <0.1 | 21 | 0.65 | 0.045 | 6 | 3 | 0.5 | 54 | 0.07 | <20 | 0.89 | 0.069 | 0.08 | <0.1 | <0.01 | 2.9 | <0.1 | 0.06 | 4 | <0.5 | <0.2

## WHI18000188_processed
sample_id | project_id | client_id | wgt_kg_wght | au_ppm_fa430 | mo_ppm_aq200 | cu_ppm_aq200 | pb_ppm_aq200 | zn_ppm_aq200 | ag_ppm_aq200 | ni_ppm_aq200 | co_ppm_aq200 | mn_ppm_aq200 | fe_pct_aq200 | as_ppm_aq200 | au_ppb_aq200 | th_ppm_aq200 | sr_ppm_aq200 | cd_ppm_aq200 | sb_ppm_aq200 | bi_ppm_aq200 | v_ppm_aq200 | ca_pct_aq200 | p_pct_aq200 | la_ppm_aq200 | cr_ppm_aq200 | mg_pct_aq200 | ba_ppm_aq200 | ti_pct_aq200 | b_ppm_aq200 | al_pct_aq200 | na_pct_aq200 | k_pct_aq200 | w_ppm_aq200 | hg_ppm_aq200 | sc_ppm_aq200 | tl_ppm_aq200 | s_pct_aq200 | ga_ppm_aq200 | se_ppm_aq200 | te_ppm_aq200 | sample_type | job_number | file_created_date | shipment_received_date | shipment_id
1645061 | MCQ | Tectonic Metals Inc. | 0.9 | 0.006 | 0.9 | 7.5 | 6.9 | 38 | 0.05 | 23.9 | 3.7 | 237 | 1.06 | 8.3 | 1.7 | 4.3 | 4 | 0.2 | 0.5 | 0.05 | 5 | 0.03 | 0.012 | 10 | 19 | 0.1 | 101 | 0.002 | 10 | 0.32 | 0.01 | 0.09 | 0.05 | 0.03 | 1.1 | 0.05 | 0.025 | 0.5 | 0.25 | 0.1 | Rock | WHI18000188 | 2018-07-26 | 2018-06-28 | MCQ-20180621-08-PROBE
1645062 | MCQ | Tectonic Metals Inc. | 0.94 | 0.008 | 1 | 19.8 | 11.2 | 86 | 0.05 | 35.6 | 7.2 | 262 | 1.61 | 16.9 | 1.1 | 7.6 | 9 | 0.3 | 0.6 | 0.1 | 9 | 0.04 | 0.026 | 19 | 20 | 0.13 | 151 | 0.003 | 10 | 0.48 | 0.007 | 0.21 | 0.05 | 0.08 | 1.3 | 0.05 | 0.025 | 1 | 0.25 | 0.1 | Rock | WHI18000188 | 2018-07-26 | 2018-06-28 | MCQ-20180621-08-PROBE
1645063 | MCQ | Tectonic Metals Inc. | 0.97 | 0.054 | 1.4 | 12.7 | 7.5 | 61 | 0.05 | 20.2 | 5.6 | 260 | 1.43 | 7.5 | 29.6 | 4.9 | 7 | 0.3 | 0.4 | 0.05 | 12 | 0.06 | 0.025 | 13 | 19 | 0.16 | 125 | 0.008 | 10 | 0.51 | 0.007 | 0.15 | 0.2 | 0.04 | 1.1 | 0.05 | 0.025 | 1 | 0.25 | 0.1 | Rock | WHI18000188 | 2018-07-26 | 2018-06-28 | MCQ-20180621-08-PROBE
1645064 | MCQ | Tectonic Metals Inc. | 1.01 | 0.0025 | 0.9 | 12.4 | 8.1 | 54 | 0.05 | 17.9 | 5.9 | 305 | 1.43 | 5.2 | 1.3 | 6 | 6 | 0.2 | 0.3 | 0.05 | 12 | 0.04 | 0.025 | 15 | 11 | 0.12 | 93 | 0.007 | 10 | 0.51 | 0.008 | 0.14 | 0.05 | 0.04 | 1 | 0.05 | 0.025 | 1 | 0.25 | 0.1 | Rock | WHI18000188 | 2018-07-26 | 2018-06-28 | MCQ-20180621-08-PROBE
1645065 | MCQ | Tectonic Metals Inc. | 0.82 | 0.007 | 1 | 12.4 | 17 | 72 | 0.05 | 18.2 | 5.9 | 260 | 1.39 | 8.5 | 2.2 | 5.3 | 7 | 0.3 | 0.4 | 0.1 | 12 | 0.05 | 0.024 | 14 | 14 | 0.18 | 101 | 0.008 | 10 | 0.53 | 0.008 | 0.1 | 0.05 | 0.04 | 1.2 | 0.05 | 0.025 | 1 | 0.25 | 0.1 | Rock | WHI18000188 | 2018-07-26 | 2018-06-28 | MCQ-20180621-08-PROBE
1645066 | MCQ | Tectonic Metals Inc. | 0.98 | 0.0025 | 1.2 | 19 | 12.9 | 84 | 0.05 | 27 | 8.3 | 292 | 2.06 | 8.4 | 2.2 | 5.8 | 7 | 0.5 | 0.3 | 0.05 | 16 | 0.05 | 0.026 | 16 | 25 | 0.39 | 118 | 0.009 | 10 | 0.75 | 0.006 | 0.14 | 0.05 | 0.04 | 1.7 | 0.05 | 0.025 | 2 | 0.25 | 0.1 | Rock | WHI18000188 | 2018-07-26 | 2018-06-28 | MCQ-20180621-08-PROBE
1645067 | MCQ | Tectonic Metals Inc. | 0.86 | 0.0025 | 1.2 | 13.8 | 7 | 26 | 0.05 | 9.4 | 2.9 | 189 | 1.11 | 2.8 | 0.5 | 3.6 | 6 | 0.1 | 0.2 | 0.05 | 7 | 0.03 | 0.019 | 10 | 9 | 0.07 | 65 | 0.006 | 10 | 0.29 | 0.015 | 0.09 | 0.05 | 0.03 | 0.7 | 0.05 | 0.025 | 0.5 | 0.25 | 0.1 | Rock | WHI18000188 | 2018-07-26 | 2018-06-28 | MCQ-20180621-08-PROBE
1645068 | MCQ | Tectonic Metals Inc. | 0.87 | 0.0025 | 1.1 | 15.9 | 12 | 65 | 0.05 | 15.9 | 4.4 | 258 | 1.31 | 4.1 | 0.8 | 4.4 | 7 | 0.3 | 0.3 | 0.05 | 8 | 0.05 | 0.025 | 10 | 10 | 0.11 | 102 | 0.007 | 10 | 0.37 | 0.009 | 0.1 | 0.05 | 0.03 | 0.9 | 0.05 | 0.025 | 0.5 | 0.25 | 0.1 | Rock | WHI18000188 | 2018-07-26 | 2018-06-28 | MCQ-20180621-08-PROBE
1645069 | MCQ | Tectonic Metals Inc. | 0.92 | 0.0025 | 1.4 | 17.8 | 8.3 | 35 | 0.05 | 15.7 | 4.8 | 176 | 1.19 | 2.5 | 0.5 | 5 | 7 | 0.2 | 0.3 | 0.05 | 8 | 0.05 | 0.02 | 12 | 11 | 0.1 | 129 | 0.006 | 10 | 0.38 | 0.008 | 0.13 | 0.3 | 0.06 | 1 | 0.05 | 0.025 | 1 | 0.25 | 0.1 | Rock | WHI18000188 | 2018-07-26 | 2018-06-28 | MCQ-20180621-08-PROBE
1645070 | MCQ | Tectonic Metals Inc. | 0.88 | 0.024 | 0.8 | 9.1 | 4.9 | 31 | 0.05 | 11.2 | 4.1 | 172 | 1.01 | 4.6 | 2 | 4.1 | 6 | 0.1 | 0.2 | 0.05 | 8 | 0.05 | 0.025 | 10 | 7 | 0.1 | 89 | 0.008 | 10 | 0.36 | 0.008 | 0.07 | 0.1 | 0.03 | 0.7 | 0.05 | 0.025 | 0.5 | 0.25 | 0.1 | Rock | WHI18000188 | 2018-07-26 | 2018-06-28 | MCQ-20180621-08-PROBE
1645071 | MCQ | Tectonic Metals Inc. | 0.94 | 0.0025 | 1.1 | 6.4 | 8.3 | 59 | 0.05 | 10.3 | 3.1 | 188 | 1.3 | 3.1 | 0.8 | 3.7 | 4 | 0.05 | 0.2 | 0.05 | 7 | 0.02 | 0.019 | 8 | 9 | 0.07 | 56 | 0.004 | 10 | 0.35 | 0.005 | 0.09 | 0.05 | 0.02 | 0.8 | 0.05 | 0.025 | 0.5 | 0.25 | 0.1 | Rock | WHI18000188 | 2018-07-26 | 2018-06-28 | MCQ-20180621-08-PROBE
1645072 | MCQ | Tectonic Metals Inc. | 0.66 | 0.0025 | 0.8 | 10.2 | 4.6 | 28 | 0.05 | 13.9 | 3.1 | 180 | 1.03 | 2.6 | 0.7 | 3.9 | 6 | 0.2 | 0.2 | 0.05 | 5 | 0.04 | 0.014 | 10 | 7 | 0.06 | 138 | 0.004 | 10 | 0.28 | 0.006 | 0.1 | 0.05 | 0.03 | 0.8 | 0.05 | 0.025 | 0.5 | 0.25 | 0.1 | Rock | WHI18000188 | 2018-07-26 | 2018-06-28 | MCQ-20180621-08-PROBE
1645073 | MCQ | Tectonic Metals Inc. | 0.91 | 0.0025 | 1.1 | 13 | 33.3 | 246 | 0.05 | 17.7 | 5.6 | 192 | 1.61 | 4.4 | 0.25 | 5.7 | 6 | 0.4 | 0.3 | 0.05 | 8 | 0.04 | 0.019 | 16 | 11 | 0.1 | 106 | 0.004 | 10 | 0.4 | 0.005 | 0.14 | 0.05 | 0.08 | 1.1 | 0.05 | 0.025 | 1 | 0.25 | 0.1 | Rock | WHI18000188 | 2018-07-26 | 2018-06-28 | MCQ-20180621-08-PROBE
1645074 | MCQ | Tectonic Metals Inc. | 0.98 | 0.0025 | 0.8 | 12.5 | 9.6 | 109 | 0.05 | 13.8 | 3.8 | 135 | 1.1 | 3.1 | 0.6 | 5.1 | 4 | 0.2 | 0.1 | 0.05 | 5 | 0.02 | 0.012 | 14 | 8 | 0.1 | 88 | 0.002 | 10 | 0.34 | 0.005 | 0.11 | 0.3 | 0.03 | 0.9 | 0.05 | 0.025 | 0.5 | 0.25 | 0.1 | Rock | WHI18000188 | 2018-07-26 | 2018-06-28 | MCQ-20180621-08-PROBE
1645075 | MCQ | Tectonic Metals Inc. | 0.98 | 0.0025 | 1.7 | 20.7 | 13.2 | 243 | 0.05 | 29.6 | 8.9 | 239 | 2.25 | 6 | 1 | 6.9 | 11 | 0.4 | 0.6 | 0.1 | 11 | 0.06 | 0.025 | 16 | 20 | 0.26 | 201 | 0.003 | 10 | 0.79 | 0.007 | 0.14 | 0.3 | 0.19 | 1.8 | 0.05 | 0.025 | 2 | 0.25 | 0.1 | Rock | WHI18000188 | 2018-07-26 | 2018-06-28 | MCQ-20180621-08-PROBE
1645076 | MCQ | Tectonic Metals Inc. | 0.57 | 0.0025 | 0.05 | 0.3 | 0.5 | 1 | 0.05 | 0.6 | 0.1 | 79 | 0.06 | 0.25 | 0.25 | 0.05 | 74 | 0.05 | 0.05 | 0.05 | 0.5 | 32.47 | 0.005 | 1 | 0.5 | 0.37 | 11 | 0.001 | 10 | 0.02 | 0.002 | 0.005 | 0.05 | 0.005 | 1.2 | 0.05 | 0.025 | 0.5 | 0.25 | 0.1 | Rock | WHI18000188 | 2018-07-26 | 2018-06-28 | MCQ-20180621-08-PROBE
1645077 | MCQ | Tectonic Metals Inc. | 0.86 | 0.0025 | 0.8 | 19.9 | 5.6 | 51 | 0.05 | 22.2 | 6.8 | 230 | 1.47 | 6.6 | 0.25 | 5.9 | 7 | 0.1 | 0.3 | 0.05 | 10 | 0.07 | 0.031 | 14 | 13 | 0.13 | 89 | 0.007 | 10 | 0.48 | 0.007 | 0.14 | 0.2 | 0.04 | 1.1 | 0.05 | 0.025 | 1 | 0.25 | 0.1 | Rock | WHI18000188 | 2018-07-26 | 2018-06-28 | MCQ-20180621-08-PROBE
1645078 | MCQ | Tectonic Metals Inc. | 0.98 | 0.006 | 1.1 | 25.5 | 9 | 118 | 0.05 | 34.6 | 12.3 | 377 | 2.98 | 5.2 | 1.1 | 10.8 | 9 | 0.4 | 1.4 | 0.2 | 19 | 0.05 | 0.04 | 24 | 15 | 0.24 | 76 | 0.003 | 10 | 0.73 | 0.008 | 0.15 | 0.05 | 0.04 | 2.8 | 0.05 | 0.025 | 2 | 0.25 | 0.1 | Rock | WHI18000188 | 2018-07-26 | 2018-06-28 | MCQ-20180621-08-PROBE
1645079 | MCQ | Tectonic Metals Inc. | 0.99 | 0.005 | 1.4 | 27.3 | 16.8 | 133 | 0.05 | 37.7 | 15.8 | 376 | 2.95 | 5.9 | 0.25 | 13.3 | 8 | 0.2 | 0.5 | 0.3 | 12 | 0.05 | 0.033 | 29 | 15 | 0.46 | 171 | 0.002 | 10 | 0.89 | 0.008 | 0.16 | 0.05 | 0.04 | 2.3 | 0.05 | 0.025 | 2 | 0.25 | 0.1 | Rock | WHI18000188 | 2018-07-26 | 2018-06-28 | MCQ-20180621-08-PROBE
1645080 | MCQ | Tectonic Metals Inc. | 1.02 | 0.0025 | 1.1 | 31.4 | 15.3 | 124 | 0.05 | 27.7 | 8 | 153 | 3.3 | 4.8 | 1.2 | 15.7 | 9 | 0.2 | 0.2 | 0.4 | 10 | 0.08 | 0.033 | 33 | 13 | 0.56 | 140 | 0.003 | 10 | 1.15 | 0.009 | 0.19 | 0.05 | 0.02 | 2 | 0.05 | 0.025 | 3 | 0.25 | 0.1 | Rock | WHI18000188 | 2018-07-26 | 2018-06-28 | MCQ-20180621-08-PROBE
1645081 | MCQ | Tectonic Metals Inc. | 0.78 | 0.0025 | 0.9 | 61.8 | 21.1 | 107 | 0.05 | 97.2 | 31.5 | 979 | 5.59 | 12 | 1.1 | 12.1 | 29 | 0.2 | 0.3 | 0.3 | 127 | 0.54 | 0.137 | 30 | 149 | 2.63 | 139 | 0.066 | 10 | 3.31 | 0.01 | 0.12 | 0.05 | 0.02 | 13.3 | 0.05 | 0.025 | 11 | 0.25 | 0.1 | Rock | WHI18000188 | 2018-07-26 | 2018-06-28 | MCQ-20180621-08-PROBE
1645082 | MCQ | Tectonic Metals Inc. | 0.97 | 0.0025 | 1.3 | 47.4 | 18 | 103 | 0.05 | 50.5 | 18.5 | 440 | 4.47 | 7.8 | 1.2 | 18.3 | 20 | 0.2 | 0.3 | 0.4 | 51 | 0.25 | 0.075 | 41 | 57 | 1.42 | 206 | 0.039 | 10 | 2.23 | 0.009 | 0.19 | 0.05 | 0.01 | 5.3 | 0.05 | 0.025 | 7 | 0.25 | 0.1 | Rock | WHI18000188 | 2018-07-26 | 2018-06-28 | MCQ-20180621-08-PROBE
1645083 | MCQ | Tectonic Metals Inc. | 0.88 | 0.008 | 4.2 | 43.9 | 47.7 | 73 | 0.2 | 45 | 13.3 | 592 | 5.9 | 10.1 | 0.25 | 13.1 | 39 | 0.05 | 0.6 | 0.9 | 73 | 0.55 | 0.096 | 31 | 73 | 1.75 | 85 | 0.048 | 10 | 2.38 | 0.009 | 0.17 | 0.05 | 0.02 | 5.8 | 0.05 | 0.025 | 7 | 0.25 | 0.1 | Rock | WHI18000188 | 2018-07-26 | 2018-06-28 | MCQ-20180621-08-PROBE
1645084 | MCQ | Tectonic Metals Inc. | 0.97 | 0.005 | 1.8 | 47 | 20.2 | 80 | 0.05 | 39.3 | 18.7 | 380 | 4.44 | 5.3 | 1.6 | 15.9 | 19 | 0.2 | 0.4 | 0.4 | 34 | 0.2 | 0.072 | 39 | 41 | 1.2 | 140 | 0.008 | 10 | 1.99 | 0.008 | 0.19 | 0.05 | 0.01 | 3.6 | 0.05 | 0.025 | 5 | 0.25 | 0.1 | Rock | WHI18000188 | 2018-07-26 | 2018-06-28 | MCQ-20180621-08-PROBE
1645085 | MCQ | Tectonic Metals Inc. | 0.93 | 0.0025 | 0.6 | 34.7 | 22.3 | 129 | 0.05 | 61.7 | 17.7 | 570 | 3.92 | 6 | 0.25 | 8 | 16 | 0.2 | 0.4 | 0.3 | 69 | 0.21 | 0.089 | 27 | 82 | 1.66 | 130 | 0.008 | 10 | 2.22 | 0.009 | 0.11 | 0.05 | 0.03 | 7.6 | 0.05 | 0.025 | 7 | 0.25 | 0.1 | Rock | WHI18000188 | 2018-07-26 | 2018-06-28 | MCQ-20180621-08-PROBE
1645086 | MCQ | Tectonic Metals Inc. | 0.92 | 0.005 | 2.2 | 35.2 | 20.4 | 183 | 0.05 | 32.1 | 9.9 | 858 | 2.53 | 7.6 | 2.1 | 8.2 | 13 | 0.7 | 0.9 | 0.3 | 18 | 0.09 | 0.05 | 19 | 16 | 0.23 | 251 | 0.009 | 10 | 0.66 | 0.008 | 0.14 | 0.1 | 0.07 | 2.6 | 0.05 | 0.025 | 2 | 0.25 | 0.1 | Rock | WHI18000188 | 2018-07-26 | 2018-06-28 | MCQ-20180621-08-PROBE
1645087 | MCQ | Tectonic Metals Inc. | 0.91 | 0.0025 | 0.9 | 10.8 | 19.5 | 135 | 0.05 | 17.8 | 6.8 | 324 | 2.1 | 3.1 | 0.7 | 8.2 | 7 | 0.3 | 0.3 | 0.2 | 10 | 0.06 | 0.026 | 18 | 12 | 0.57 | 94 | 0.003 | 10 | 0.93 | 0.009 | 0.11 | 0.05 | 0.03 | 1.8 | 0.05 | 0.025 | 3 | 0.25 | 0.1 | Rock | WHI18000188 | 2018-07-26 | 2018-06-28 | MCQ-20180621-08-PROBE
1645088 | MCQ | Tectonic Metals Inc. | 0.89 | 0.0025 | 1 | 8.2 | 19.1 | 207 | 0.1 | 21 | 6.2 | 288 | 2.04 | 6.3 | 0.25 | 9.5 | 9 | 0.4 | 0.2 | 1.6 | 6 | 0.04 | 0.02 | 22 | 9 | 0.22 | 113 | 0.0005 | 10 | 0.56 | 0.007 | 0.12 | 0.05 | 0.05 | 1.5 | 0.05 | 0.025 | 1 | 0.25 | 0.1 | Rock | WHI18000188 | 2018-07-26 | 2018-06-28 | MCQ-20180621-08-PROBE
1645089 | MCQ | Tectonic Metals Inc. | 0.88 | 0.0025 | 1.1 | 11.6 | 12.2 | 213 | 0.05 | 27.8 | 8.5 | 281 | 2.16 | 5.4 | 0.25 | 11.2 | 9 | 0.5 | 0.2 | 0.2 | 8 | 0.04 | 0.024 | 27 | 16 | 0.43 | 162 | 0.001 | 10 | 0.82 | 0.008 | 0.14 | 0.05 | 0.06 | 1.8 | 0.05 | 0.025 | 2 | 0.25 | 0.1 | Rock | WHI18000188 | 2018-07-26 | 2018-06-28 | MCQ-20180621-08-PROBE
1645090 | MCQ | Tectonic Metals Inc. | 0.88 | 0.0025 | 0.6 | 4.1 | 6.3 | 114 | 0.05 | 15.6 | 6.3 | 166 | 1.74 | 2.1 | 0.25 | 9 | 5 | 0.2 | 0.05 | 0.2 | 5 | 0.05 | 0.02 | 16 | 9 | 0.48 | 84 | 0.001 | 10 | 0.87 | 0.008 | 0.08 | 0.05 | 0.005 | 1.2 | 0.05 | 0.025 | 2 | 0.25 | 0.1 | Rock | WHI18000188 | 2018-07-26 | 2018-06-28 | MCQ-20180621-08-PROBE
1645091 | MCQ | Tectonic Metals Inc. | 0.82 | 0.0025 | 0.6 | 10.2 | 7.5 | 154 | 0.05 | 19.8 | 5.6 | 242 | 2.41 | 2.8 | 0.25 | 10.8 | 5 | 0.2 | 0.05 | 0.4 | 8 | 0.04 | 0.024 | 21 | 14 | 0.81 | 87 | 0.003 | 10 | 1.26 | 0.008 | 0.14 | 0.05 | 0.13 | 1.6 | 0.05 | 0.025 | 3 | 0.25 | 0.1 | Rock | WHI18000188 | 2018-07-26 | 2018-06-28 | MCQ-20180621-08-PROBE
1645092 | MCQ | Tectonic Metals Inc. | 0.98 | 0.0025 | 0.5 | 10.1 | 6.6 | 134 | 0.05 | 12.5 | 6 | 184 | 2.21 | 3 | 0.25 | 10.7 | 5 | 0.2 | 0.1 | 0.2 | 8 | 0.04 | 0.024 | 23 | 12 | 0.79 | 64 | 0.002 | 10 | 1.23 | 0.009 | 0.15 | 0.05 | 0.005 | 1.1 | 0.05 | 0.025 | 3 | 0.25 | 0.1 | Rock | WHI18000188 | 2018-07-26 | 2018-06-28 | MCQ-20180621-08-PROBE
1645093 | MCQ | Tectonic Metals Inc. | 0.97 | 0.005 | 0.7 | 24.6 | 7.7 | 259 | 0.05 | 20.7 | 9.2 | 212 | 2.97 | 5.8 | 0.25 | 15.3 | 7 | 0.6 | 0.2 | 0.3 | 9 | 0.04 | 0.028 | 36 | 13 | 0.72 | 89 | 0.002 | 10 | 1.27 | 0.009 | 0.17 | 0.05 | 0.02 | 1.4 | 0.05 | 0.025 | 4 | 0.25 | 0.1 | Rock | WHI18000188 | 2018-07-26 | 2018-06-28 | MCQ-20180621-08-PROBE
1645094 | MCQ | Tectonic Metals Inc. | 0.89 | 0.006 | 0.9 | 36 | 24.9 | 260 | 0.05 | 115.5 | 34.5 | 1205 | 6.81 | 29.1 | 0.25 | 6.4 | 62 | 0.8 | 0.2 | 0.3 | 168 | 1.48 | 0.193 | 35 | 182 | 3.3 | 101 | 0.028 | 10 | 4.05 | 0.009 | 0.05 | 0.05 | 0.03 | 18.2 | 0.05 | 0.025 | 13 | 0.25 | 0.1 | Rock | WHI18000188 | 2018-07-26 | 2018-06-28 | MCQ-20180621-08-PROBE
1645095 | MCQ | Tectonic Metals Inc. | 0.99 | 0.0025 | 1 | 30.9 | 14.3 | 205 | 0.05 | 48.1 | 18.3 | 525 | 3.77 | 7.3 | 2.1 | 12.7 | 18 | 0.6 | 0.4 | 0.2 | 58 | 0.2 | 0.078 | 34 | 50 | 1.3 | 108 | 0.033 | 10 | 1.83 | 0.009 | 0.16 | 0.05 | 0.06 | 6.9 | 0.05 | 0.025 | 5 | 0.25 | 0.1 | Rock | WHI18000188 | 2018-07-26 | 2018-06-28 | MCQ-20180621-08-PROBE
1645096 | MCQ | Tectonic Metals Inc. | 0.91 | 0.0025 | 0.9 | 32.9 | 12.7 | 220 | 0.05 | 45.7 | 18 | 450 | 3.45 | 7.5 | 0.25 | 12.7 | 13 | 0.6 | 0.2 | 0.2 | 36 | 0.14 | 0.062 | 33 | 33 | 0.92 | 116 | 0.02 | 10 | 1.37 | 0.015 | 0.16 | 0.05 | 0.07 | 5.5 | 0.05 | 0.025 | 4 | 0.25 | 0.1 | Rock | WHI18000188 | 2018-07-26 | 2018-06-28 | MCQ-20180621-08-PROBE
1645097 | MCQ | Tectonic Metals Inc. | 0.99 | 0.01 | 1.6 | 38.7 | 19.1 | 182 | 0.05 | 51.8 | 17.5 | 610 | 3.82 | 10.5 | 5.8 | 11.9 | 13 | 0.5 | 0.4 | 0.2 | 44 | 0.14 | 0.077 | 33 | 48 | 0.84 | 120 | 0.009 | 10 | 1.29 | 0.009 | 0.15 | 0.05 | 0.14 | 5.9 | 0.05 | 0.025 | 4 | 0.25 | 0.1 | Rock | WHI18000188 | 2018-07-26 | 2018-06-28 | MCQ-20180621-08-PROBE
1645098 | MCQ | Tectonic Metals Inc. | 0.98 | 0.008 | 0.8 | 33.2 | 16.3 | 211 | 0.05 | 24.5 | 7.6 | 343 | 3.55 | 3.3 | 2.1 | 18.7 | 15 | 0.5 | 0.4 | 0.4 | 11 | 0.09 | 0.04 | 47 | 15 | 0.63 | 145 | 0.002 | 10 | 1.41 | 0.007 | 0.2 | 0.05 | 0.03 | 2.2 | 0.05 | 0.025 | 3 | 0.25 | 0.1 | Rock | WHI18000188 | 2018-07-26 | 2018-06-28 | MCQ-20180621-08-PROBE
1645099 | MCQ | Tectonic Metals Inc. | 1.01 | 0.007 | 0.9 | 49.7 | 25.2 | 111 | 0.05 | 39.4 | 13.5 | 179 | 4.08 | 4.2 | 1.5 | 21.8 | 12 | 0.1 | 0.05 | 0.6 | 9 | 0.1 | 0.048 | 59 | 13 | 0.51 | 63 | 0.002 | 10 | 1.22 | 0.007 | 0.23 | 0.05 | 0.04 | 2 | 0.05 | 0.025 | 3 | 0.25 | 0.1 | Rock | WHI18000188 | 2018-07-26 | 2018-06-28 | MCQ-20180621-08-PROBE
1645100 | MCQ | Tectonic Metals Inc. | 0.9 | 0.005 | 1.6 | 46.4 | 20.3 | 73 | 0.1 | 57.1 | 20.7 | 1846 | 3.85 | 4.5 | 1 | 14.2 | 56 | 0.1 | 0.3 | 0.4 | 14 | 1.49 | 0.055 | 47 | 14 | 1.15 | 74 | 0.004 | 10 | 1.55 | 0.006 | 0.17 | 0.05 | 0.005 | 3.1 | 0.05 | 0.025 | 4 | 0.25 | 0.1 | Rock | WHI18000188 | 2018-07-26 | 2018-06-28 | MCQ-20180621-08-PROBE
1645101 | MCQ | Tectonic Metals Inc. | 0.48 | 0.005 | 0.05 | 0.9 | 0.8 | 4 | 0.05 | 0.5 | 0.5 | 85 | 0.07 | 0.5 | 0.25 | 0.1 | 78 | 0.05 | 0.05 | 0.05 | 0.5 | 35.41 | 0.005 | 1 | 0.5 | 0.49 | 11 | 0.001 | 10 | 0.03 | 0.002 | 0.02 | 0.05 | 0.005 | 0.4 | 0.05 | 0.025 | 0.5 | 0.25 | 0.1 | Rock | WHI18000188 | 2018-07-26 | 2018-06-28 | MCQ-20180621-08-PROBE
1645102 | MCQ | Tectonic Metals Inc. | 0.92 | 0.0025 | 0.6 | 7.1 | 32.4 | 58 | 0.05 | 19.6 | 6.2 | 224 | 1.6 | 5.2 | 0.25 | 7.4 | 8 | 0.05 | 0.2 | 0.3 | 6 | 0.08 | 0.024 | 13 | 9 | 0.63 | 103 | 0.002 | 10 | 0.91 | 0.005 | 0.14 | 0.05 | 0.005 | 1.2 | 0.05 | 0.025 | 2 | 0.25 | 0.1 | Rock | WHI18000188 | 2018-07-26 | 2018-06-28 | MCQ-20180621-08-PROBE
1645103 | MCQ | Tectonic Metals Inc. | 0.9 | 0.008 | 1.1 | 15 | 17.8 | 107 | 0.05 | 26 | 12.1 | 528 | 1.81 | 10.5 | 5.5 | 7.3 | 5 | 0.2 | 1.3 | 0.1 | 3 | 0.02 | 0.011 | 17 | 5 | 0.05 | 89 | 0.001 | 10 | 0.28 | 0.005 | 0.15 | 0.05 | 0.04 | 1.2 | 0.05 | 0.025 | 0.5 | 0.25 | 0.1 | Rock | WHI18000188 | 2018-07-26 | 2018-06-28 | MCQ-20180621-08-PROBE
1645104 | MCQ | Tectonic Metals Inc. | 0.97 | 0.007 | 4.1 | 42.5 | 16.5 | 114 | 0.05 | 49.3 | 19.2 | 506 | 4.03 | 10.5 | 1.8 | 14 | 12 | 0.1 | 0.3 | 0.3 | 13 | 0.09 | 0.035 | 38 | 15 | 0.49 | 115 | 0.002 | 10 | 1.1 | 0.017 | 0.18 | 0.05 | 0.04 | 2.6 | 0.05 | 0.025 | 3 | 0.25 | 0.1 | Rock | WHI18000188 | 2018-07-26 | 2018-06-28 | MCQ-20180621-08-PROBE
1645105 | MCQ | Tectonic Metals Inc. | 0.64 | 0.006 | 1.1 | 22.6 | 16.1 | 69 | 0.05 | 22.9 | 8.8 | 288 | 2.46 | 8.2 | 2.3 | 6.2 | 10 | 0.1 | 0.6 | 0.2 | 19 | 0.09 | 0.042 | 26 | 20 | 0.48 | 132 | 0.012 | 10 | 0.99 | 0.009 | 0.14 | 0.05 | 0.05 | 2.4 | 0.05 | 0.025 | 3 | 0.25 | 0.1 | Rock | WHI18000188 | 2018-07-26 | 2018-06-28 | MCQ-20180621-08-PROBE
1645106 | MCQ | Tectonic Metals Inc. | 0.85 | 0.007 | 0.8 | 34.2 | 16.6 | 73 | 0.05 | 38.7 | 15.8 | 351 | 3.44 | 4.6 | 2.5 | 13.5 | 9 | 0.05 | 0.2 | 0.3 | 10 | 0.07 | 0.027 | 31 | 16 | 0.41 | 97 | 0.001 | 10 | 1 | 0.015 | 0.16 | 0.05 | 0.02 | 2.4 | 0.05 | 0.025 | 3 | 0.25 | 0.1 | Rock | WHI18000188 | 2018-07-26 | 2018-06-28 | MCQ-20180621-08-PROBE
1645107 | MCQ | Tectonic Metals Inc. | 0.95 | 0.006 | 0.3 | 38.6 | 3.8 | 56 | 0.05 | 166.3 | 29.2 | 656 | 3.93 | 30.6 | 1.2 | 7.4 | 70 | 0.05 | 1.2 | 0.05 | 68 | 1.98 | 0.037 | 14 | 311 | 3.03 | 22 | 0.006 | 10 | 2.45 | 0.007 | 0.04 | 0.05 | 0.02 | 12.3 | 0.05 | 0.025 | 6 | 0.25 | 0.1 | Rock | WHI18000188 | 2018-07-26 | 2018-06-28 | MCQ-20180621-08-PROBE
1645108 | MCQ | Tectonic Metals Inc. | 0.97 | 0.005 | 1 | 32 | 11.3 | 64 | 0.05 | 96 | 21.6 | 690 | 3.89 | 14.2 | 0.9 | 10.8 | 11 | 0.05 | 0.9 | 0.1 | 34 | 0.1 | 0.036 | 23 | 131 | 1.02 | 107 | 0.002 | 10 | 1.42 | 0.008 | 0.1 | 0.05 | 0.02 | 7.1 | 0.05 | 0.025 | 4 | 0.25 | 0.1 | Rock | WHI18000188 | 2018-07-26 | 2018-06-28 | MCQ-20180621-08-PROBE
1645109 | MCQ | Tectonic Metals Inc. | 0.98 | 0.0025 | 1 | 28.8 | 8.4 | 63 | 0.05 | 52.7 | 23.3 | 459 | 3.47 | 1.5 | 1.1 | 16.6 | 11 | 0.05 | 0.05 | 0.2 | 9 | 0.08 | 0.031 | 40 | 13 | 0.32 | 70 | 0.001 | 10 | 0.87 | 0.01 | 0.14 | 0.05 | 0.005 | 2.6 | 0.05 | 0.025 | 2 | 0.25 | 0.1 | Rock | WHI18000188 | 2018-07-26 | 2018-06-28 | MCQ-20180621-08-PROBE
1645110 | MCQ | Tectonic Metals Inc. | 0.95 | 0.0025 | 0.6 | 33.3 | 16.3 | 76 | 0.05 | 25.6 | 10 | 200 | 3.66 | 3.4 | 1.6 | 17.4 | 12 | 0.05 | 0.3 | 0.3 | 11 | 0.07 | 0.031 | 48 | 17 | 0.7 | 68 | 0.003 | 10 | 1.44 | 0.014 | 0.18 | 0.05 | 0.005 | 2.1 | 0.05 | 0.025 | 4 | 0.25 | 0.1 | Rock | WHI18000188 | 2018-07-26 | 2018-06-28 | MCQ-20180621-08-PROBE
1645111 | MCQ | Tectonic Metals Inc. | 0.91 | 0.006 | 0.6 | 37 | 15.1 | 90 | 0.05 | 48.1 | 17.6 | 196 | 3.66 | 3.5 | 4.4 | 17.6 | 13 | 0.05 | 0.4 | 0.3 | 10 | 0.07 | 0.031 | 50 | 13 | 0.48 | 68 | 0.001 | 10 | 1.21 | 0.014 | 0.18 | 0.05 | 0.005 | 2.2 | 0.05 | 0.025 | 3 | 0.25 | 0.1 | Rock | WHI18000188 | 2018-07-26 | 2018-06-28 | MCQ-20180621-08-PROBE
1645066 | MCQ | Tectonic Metals Inc. |  |  | 1.1 | 20.4 | 12.5 | 88 | 0.05 | 26.6 | 8 | 299 | 2.06 | 8.6 | 1.1 | 5.6 | 7 | 0.4 | 0.4 | 0.05 | 16 | 0.05 | 0.025 | 16 | 25 | 0.39 | 124 | 0.009 | 10 | 0.74 | 0.007 | 0.14 | 0.05 | 0.04 | 1.9 | 0.05 | 0.025 | 2 | 0.25 | 0.1 | REP | WHI18000188 | 2018-07-26 | 2018-06-28 | MCQ-20180621-08-PROBE
1645099 | MCQ | Tectonic Metals Inc. |  |  | 0.9 | 46.3 | 26 | 111 | 0.05 | 38.3 | 13.3 | 170 | 4.02 | 4 | 2.4 | 22.5 | 12 | 0.1 | 0.05 | 0.6 | 9 | 0.1 | 0.052 | 61 | 13 | 0.5 | 65 | 0.002 | 10 | 1.21 | 0.006 | 0.24 | 0.05 | 0.04 | 2.2 | 0.05 | 0.025 | 3 | 0.25 | 0.1 | REP | WHI18000188 | 2018-07-26 | 2018-06-28 | MCQ-20180621-08-PROBE
1645074 | MCQ | Tectonic Metals Inc. |  | 0.0025 | 0.7 | 11.4 | 9.2 | 117 | 0.05 | 11.9 | 3.8 | 132 | 1.06 | 3 | 0.25 | 4.8 | 4 | 0.2 | 0.1 | 0.05 | 5 | 0.02 | 0.012 | 13 | 8 | 0.09 | 82 | 0.002 | 10 | 0.34 | 0.003 | 0.11 | 0.3 | 0.04 | 0.7 | 0.05 | 0.025 | 0.5 | 0.25 | 0.1 | DUP | WHI18000188 | 2018-07-26 | 2018-06-28 | MCQ-20180621-08-PROBE
1645108 | MCQ | Tectonic Metals Inc. |  | 0.0025 | 1.2 | 33.9 | 11.9 | 64 | 0.05 | 98.6 | 22.6 | 701 | 3.95 | 14.9 | 1.8 | 11.4 | 12 | 0.05 | 1 | 0.2 | 34 | 0.1 | 0.036 | 25 | 133 | 1.04 | 118 | 0.002 | 10 | 1.44 | 0.008 | 0.1 | 0.05 | 0.02 | 7.5 | 0.05 | 0.025 | 3 | 0.25 | 0.1 | DUP | WHI18000188 | 2018-07-26 | 2018-06-28 | MCQ-20180621-08-PROBE