## WHI18000300.CSV
Bureau Veritas Commodities Canada Ltd. |  |  |  |  | Final Report
Client: | Tectonic Metals Inc.
File Created: | 10-Aug-2018
Job Number: | WHI18000300
Number of Samples: | 37
Project: | MCQ
Shipment ID: | MCQ-20180706-002-PROBE
P.O. Number:
Received: | 10-Jul-2018
| Method | WGHT | FA430 | AQ200 | AQ200 | AQ200 | AQ200 | AQ200 | AQ200 | AQ200 | AQ200 | AQ200 | AQ200 | AQ200 | AQ200 | AQ200 | AQ200 | AQ200 | AQ200 | AQ200 | AQ200 | AQ200 | AQ200 | AQ200 | AQ200 | AQ200 | AQ200 | AQ200 | AQ200 | AQ200 | AQ200 | AQ200 | AQ200 | AQ200 | AQ200 | AQ200 | AQ200 | AQ200 | AQ200
| Analyte | Wgt | Au | Mo | Cu | Pb | Zn | Ag | Ni | Co | Mn | Fe | As | Au | Th | Sr | Cd | Sb | Bi | V | Ca | P | La | Cr | Mg | Ba | Ti | B | Al | Na | K | W | Hg | Sc | Tl | S | Ga | Se | Te
| Unit | KG | PPM | PPM | PPM | PPM | PPM | PPM | PPM | PPM | PPM | % | PPM | PPB | PPM | PPM | PPM | PPM | PPM | PPM | % | % | PPM | PPM | % | PPM | % | PPM | % | % | % | PPM | PPM | PPM | PPM | % | PPM | PPM | PPM
| MDL | 0.01 | 0.005 | 0.1 | 0.1 | 0.1 | 1 | 0.1 | 0.1 | 0.1 | 1 | 0.01 | 0.5 | 0.5 | 0.1 | 1 | 0.1 | 0.1 | 0.1 | 1 | 0.01 | 0.001 | 1 | 1 | 0.01 | 1 | 0.001 | 20 | 0.01 | 0.001 | 0.01 | 0.1 | 0.01 | 0.1 | 0.1 | 0.05 | 1 | 0.5 | 0.2
Sample | Type
1645373 | Rock | 0.93 | 0.005 | 1 | 20.7 | 14.7 | 69 | <0.1 | 23 | 8.9 | 267 | 1.75 | 3.9 | 0.6 | 5.5 | 7 | 0.1 | 0.8 | 0.1 | 5 | 0.02 | 0.018 | 15 | 7 | 0.05 | 114 | 0.002 | <20 | 0.49 | 0.008 | 0.26 | <0.1 | 0.05 | 1.2 | 0.1 | <0.05 | <1 | <0.5 | <0.2
1645374 | Rock | 0.88 | <0.005 | 1 | 17.7 | 6.9 | 52 | <0.1 | 25.6 | 8.6 | 240 | 1.86 | 3.6 | 1.4 | 6.9 | 6 | <0.1 | 0.4 | <0.1 | 8 | 0.05 | 0.027 | 20 | 9 | 0.06 | 128 | 0.002 | <20 | 0.54 | 0.008 | 0.28 | <0.1 | 0.03 | 1.4 | <0.1 | <0.05 | 1 | <0.5 | <0.2
1645375 | Rock | 0.9 | <0.005 | 0.8 | 10.8 | 16.2 | 140 | <0.1 | 12.8 | 5.4 | 262 | 1.09 | 2.3 | 0.7 | 3.6 | 6 | 0.2 | 0.4 | <0.1 | 4 | 0.03 | 0.018 | 12 | 7 | 0.06 | 85 | 0.003 | <20 | 0.37 | 0.007 | 0.16 | <0.1 | 0.03 | 0.8 | <0.1 | <0.05 | <1 | <0.5 | <0.2
1645376 | Rock | 0.6 | <0.005 | <0.1 | 2.5 | 0.6 | <1 | <0.1 | 0.7 | 0.6 | 112 | 0.11 | <0.5 | <0.5 | 0.3 | 80 | <0.1 | <0.1 | <0.1 | <1 | 33 | 0.007 | 1 | <1 | 1.04 | 12 | 0.001 | <20 | 0.02 | 0.005 | 0.01 | <0.1 | <0.01 | 0.2 | <0.1 | <0.05 | <1 | <0.5 | <0.2
1645377 | Rock | 0.7 | <0.005 | 0.7 | 12 | 6 | 49 | <0.1 | 15.4 | 4.9 | 198 | 1.17 | 1.6 | <0.5 | 4 | 5 | 0.1 | 0.3 | <0.1 | 4 | 0.09 | 0.018 | 12 | 6 | 0.05 | 90 | 0.002 | <20 | 0.39 | 0.005 | 0.14 | <0.1 | 0.02 | 0.8 | <0.1 | <0.05 | <1 | <0.5 | <0.2
1645378 | Rock | 0.9 | <0.005 | 0.9 | 9.9 | 19.9 | 80 | <0.1 | 13.9 | 5.1 | 367 | 1.2 | 4 | <0.5 | 3.7 | 6 | 0.3 | 0.4 | <0.1 | 5 | 0.05 | 0.015 | 13 | 7 | 0.06 | 99 | 0.003 | <20 | 0.41 | 0.007 | 0.17 | <0.1 | 0.02 | 0.9 | <0.1 | <0.05 | <1 | <0.5 | <0.2
1645379 | Rock | 0.98 | <0.005 | 1 | 17.4 | 25.7 | 40 | <0.1 | 17.3 | 6.2 | 250 | 1.71 | 6.4 | 0.6 | 4.7 | 5 | <0.1 | 0.4 | 0.1 | 5 | 0.03 | 0.021 | 15 | 7 | 0.08 | 104 | 0.002 | <20 | 0.44 | 0.008 | 0.19 | <0.1 | 0.03 | 1 | <0.1 | <0.05 | <1 | <0.5 | <0.2
1645380 | Rock | 0.83 | <0.005 | 0.7 | 15.4 | 13.9 | 59 | <0.1 | 26 | 12.3 | 479 | 1.52 | 3 | 0.9 | 4.4 | 5 | 0.2 | 0.3 | <0.1 | 5 | 0.04 | 0.025 | 12 | 8 | 0.06 | 97 | 0.002 | <20 | 0.44 | 0.005 | 0.15 | <0.1 | 0.02 | 1.1 | <0.1 | <0.05 | <1 | <0.5 | <0.2
1645381 | Rock | 0.97 | 0.009 | 1.2 | 16.9 | 21.8 | 38 | <0.1 | 19.7 | 5.1 | 393 | 1.76 | 9 | 3.3 | 5.1 | 11 | 0.2 | 0.7 | 0.1 | 7 | 0.04 | 0.024 | 15 | 8 | 0.06 | 177 | 0.003 | <20 | 0.45 | 0.007 | 0.21 | <0.1 | 0.04 | 1.2 | <0.1 | <0.05 | <1 | <0.5 | <0.2
1645382 | Rock | 0.91 | <0.005 | 0.6 | 9.7 | 5.1 | 13 | <0.1 | 12 | 3.1 | 236 | 0.99 | 4.9 | 0.6 | 3.6 | 5 | <0.1 | 0.2 | <0.1 | 4 | 0.03 | 0.016 | 11 | 6 | 0.03 | 88 | 0.002 | <20 | 0.31 | 0.01 | 0.15 | <0.1 | 0.03 | 0.6 | <0.1 | <0.05 | <1 | <0.5 | <0.2
1645383 | Rock | 0.91 | 0.005 | 1.1 | 27.5 | 22.6 | 41 | <0.1 | 27.2 | 8.7 | 526 | 2.11 | 9 | 1.8 | 6.7 | 7 | 0.2 | 0.5 | 0.4 | 6 | 0.03 | 0.03 | 21 | 8 | 0.06 | 123 | 0.003 | <20 | 0.43 | 0.005 | 0.3 | <0.1 | 0.04 | 1.3 | <0.1 | <0.05 | <1 | <0.5 | <0.2
1645384 | Rock | 0.91 | <0.005 | 1.1 | 32.4 | 12.8 | 41 | <0.1 | 35.8 | 11.9 | 532 | 2.46 | 4.3 | 1.1 | 7 | 8 | 0.2 | 0.8 | 0.2 | 6 | 0.19 | 0.058 | 26 | 10 | 0.07 | 136 | 0.003 | <20 | 0.54 | 0.004 | 0.3 | 0.8 | 0.05 | 2.1 | <0.1 | <0.05 | <1 | <0.5 | <0.2
1645385 | Rock | 0.94 | 0.006 | 0.9 | 23.7 | 38.8 | 91 | <0.1 | 15.4 | 5.2 | 109 | 1.96 | 4 | <0.5 | 7 | 6 | 0.1 | 0.7 | 0.2 | 5 | 0.02 | 0.025 | 23 | 7 | 0.05 | 97 | 0.002 | <20 | 0.46 | 0.007 | 0.28 | <0.1 | 0.05 | 1.1 | <0.1 | <0.05 | <1 | <0.5 | <0.2
1645386 | Rock | 0.94 | 0.012 | 1.2 | 31.7 | 15.5 | 51 | <0.1 | 39.9 | 14.8 | 671 | 2.61 | 11.3 | 8.1 | 6.3 | 10 | 0.2 | 1.3 | 0.2 | 7 | 0.07 | 0.046 | 19 | 10 | 0.05 | 181 | 0.002 | <20 | 0.5 | 0.004 | 0.25 | <0.1 | 0.06 | 3.1 | 0.2 | <0.05 | 1 | <0.5 | <0.2
1645387 | Rock | 0.93 | 0.012 | 1.2 | 30.4 | 20.7 | 51 | <0.1 | 27.2 | 8.1 | 275 | 2.57 | 15.9 | 4.7 | 7.2 | 11 | 0.3 | 1.3 | 0.3 | 6 | 0.03 | 0.028 | 26 | 6 | 0.05 | 112 | 0.002 | <20 | 0.47 | 0.007 | 0.32 | <0.1 | 0.04 | 2.1 | 0.1 | <0.05 | 1 | <0.5 | <0.2
1645388 | Rock | 0.83 | <0.005 | 0.7 | 12.9 | 9.2 | 28 | <0.1 | 10.3 | 3.2 | 112 | 1.04 | 5.4 | 2.6 | 3.9 | 5 | <0.1 | 0.3 | 0.1 | 4 | 0.03 | 0.014 | 12 | 5 | 0.04 | 103 | 0.002 | <20 | 0.34 | 0.004 | 0.18 | <0.1 | 0.02 | 0.9 | <0.1 | <0.05 | <1 | <0.5 | <0.2
1645389 | Rock | 0.92 | 0.006 | 1 | 63.7 | 8.2 | 68 | <0.1 | 276.7 | 45.1 | 1357 | 4.95 | 77.1 | 3.3 | 4.7 | 14 | 0.3 | 61.3 | 0.2 | 64 | 0.12 | 0.049 | 17 | 449 | 2.4 | 257 | 0.005 | <20 | 2.5 | 0.004 | 0.1 | <0.1 | 0.03 | 13.7 | 0.1 | <0.05 | 7 | <0.5 | <0.2
1645390 | Rock | 0.96 | <0.005 | 2.8 | 22.7 | 7.5 | 43 | <0.1 | 83 | 19.8 | 647 | 2.04 | 11.9 | <0.5 | 4 | 7 | 0.1 | 15.9 | <0.1 | 15 | 0.04 | 0.022 | 11 | 51 | 0.11 | 218 | 0.002 | <20 | 0.58 | 0.006 | 0.13 | <0.1 | <0.01 | 4.2 | 0.1 | <0.05 | 1 | <0.5 | <0.2
1645391 | Rock | 0.94 | 0.008 | 2.1 | 32.8 | 15.9 | 59 | <0.1 | 33.6 | 13.5 | 373 | 3.19 | 13.6 | 3.5 | 15.8 | 10 | 0.1 | 0.6 | 0.4 | 8 | 0.03 | 0.036 | 46 | 9 | 0.1 | 121 | 0.002 | <20 | 0.67 | 0.012 | 0.34 | <0.1 | 0.04 | 2.5 | 0.1 | <0.05 | 2 | <0.5 | <0.2
1645392 | Rock | 0.91 | 0.005 | 0.7 | 54 | 17.2 | 76 | <0.1 | 62.5 | 22.6 | 1631 | 3.17 | 42.8 | 2.3 | 12.3 | 13 | 0.2 | 3.5 | 0.5 | 11 | 0.07 | 0.05 | 35 | 15 | 0.2 | 216 | 0.002 | <20 | 0.9 | 0.006 | 0.26 | <0.1 | 0.03 | 3.9 | 0.2 | <0.05 | 2 | <0.5 | <0.2
1645393 | Rock | 0.91 | <0.005 | 0.7 | 13.1 | 25 | 37 | <0.1 | 15.3 | 3.3 | 242 | 1.11 | 5.8 | 0.6 | 4.9 | 6 | 0.1 | 2.6 | 0.2 | 6 | 0.05 | 0.016 | 11 | 9 | 0.09 | 91 | 0.003 | <20 | 0.43 | 0.005 | 0.18 | <0.1 | 0.02 | 1.3 | <0.1 | <0.05 | <1 | <0.5 | <0.2
1645394 | Rock | 0.88 | <0.005 | 0.8 | 30.5 | 31.2 | 50 | <0.1 | 118.8 | 18.2 | 570 | 2.51 | 64.4 | <0.5 | 4.8 | 7 | <0.1 | 44 | 0.1 | 20 | 0.05 | 0.026 | 13 | 102 | 0.15 | 159 | 0.002 | <20 | 0.71 | 0.005 | 0.14 | <0.1 | 0.02 | 4.9 | <0.1 | <0.05 | 1 | <0.5 | <0.2
1645395 | Rock | 1.01 | <0.005 | 0.8 | 11.5 | 48.5 | 60 | <0.1 | 11.4 | 3.1 | 166 | 1.03 | 3.3 | <0.5 | 5.2 | 7 | 0.1 | 1.2 | 0.1 | 6 | 0.04 | 0.015 | 12 | 8 | 0.09 | 96 | 0.003 | <20 | 0.45 | 0.006 | 0.18 | <0.1 | 0.04 | 1.2 | <0.1 | <0.05 | <1 | <0.5 | <0.2
1645396 | Rock | 0.94 | <0.005 | 0.9 | 26.7 | 13.9 | 69 | <0.1 | 68.5 | 12.2 | 411 | 2.35 | 25.4 | 1.2 | 6.4 | 13 | 0.3 | 12.1 | 0.1 | 18 | 0.07 | 0.028 | 18 | 43 | 0.2 | 235 | 0.005 | <20 | 0.75 | 0.009 | 0.21 | <0.1 | 0.05 | 3.4 | <0.1 | <0.05 | 2 | <0.5 | <0.2
1645397 | Rock | 0.89 | <0.005 | 0.8 | 8.3 | 9.2 | 31 | <0.1 | 8.4 | 2.5 | 163 | 0.99 | 3 | <0.5 | 4.2 | 7 | <0.1 | 0.5 | <0.1 | 5 | 0.04 | 0.013 | 10 | 7 | 0.08 | 84 | 0.003 | <20 | 0.37 | 0.005 | 0.15 | <0.1 | <0.01 | 1.1 | <0.1 | <0.05 | <1 | <0.5 | <0.2
1645398 | Rock | 1.01 | <0.005 | 1.1 | 22.1 | 9.3 | 66 | <0.1 | 28.6 | 14 | 580 | 3.4 | 4.8 | <0.5 | 11.5 | 13 | 0.2 | 0.2 | 0.2 | 9 | 0.06 | 0.033 | 26 | 11 | 0.31 | 149 | 0.004 | <20 | 1.05 | 0.019 | 0.23 | <0.1 | 0.03 | 2.4 | 0.1 | <0.05 | 3 | <0.5 | <0.2
1645399 | Rock | 1.02 | 0.008 | 0.9 | 31.1 | 14.3 | 68 | <0.1 | 28.3 | 9.4 | 420 | 2.87 | 5.7 | 1.7 | 10.9 | 17 | 0.2 | 0.4 | 0.3 | 19 | 0.09 | 0.037 | 31 | 21 | 0.47 | 302 | 0.009 | <20 | 1.22 | 0.022 | 0.22 | <0.1 | 0.03 | 2.9 | <0.1 | <0.05 | 3 | <0.5 | <0.2
1645400 | Rock | 0.87 | <0.005 | 0.9 | 28.1 | 14.2 | 75 | <0.1 | 32.2 | 11.1 | 355 | 3.04 | 4.3 | 0.6 | 11.2 | 17 | 0.3 | 0.3 | 0.2 | 21 | 0.09 | 0.04 | 32 | 24 | 0.55 | 270 | 0.011 | <20 | 1.36 | 0.021 | 0.23 | <0.1 | 0.02 | 2.9 | <0.1 | <0.05 | 4 | <0.5 | <0.2
1645401 | Rock | 1.05 | <0.005 | 1 | 30.4 | 13.7 | 75 | <0.1 | 33.7 | 10.5 | 366 | 3.03 | 5.4 | 0.8 | 10.9 | 20 | 0.2 | 0.5 | 0.2 | 23 | 0.12 | 0.042 | 29 | 29 | 0.6 | 298 | 0.026 | <20 | 1.46 | 0.021 | 0.22 | <0.1 | 0.03 | 3.3 | <0.1 | <0.05 | 4 | <0.5 | <0.2
1645402 | Rock | 1 | 0.005 | 0.8 | 33.1 | 13.5 | 65 | <0.1 | 35.1 | 11.2 | 355 | 3.11 | 5.1 | <0.5 | 10.7 | 15 | 0.2 | 0.6 | 0.3 | 21 | 0.08 | 0.04 | 28 | 26 | 0.52 | 279 | 0.015 | <20 | 1.29 | 0.021 | 0.21 | <0.1 | 0.06 | 3 | <0.1 | <0.05 | 3 | <0.5 | <0.2
1645403 | Rock | 0.92 | <0.005 | 0.9 | 27.9 | 13.3 | 71 | <0.1 | 32.5 | 9.8 | 345 | 3.01 | 4 | 1.5 | 9.8 | 16 | 0.3 | 0.8 | 0.2 | 20 | 0.09 | 0.039 | 26 | 27 | 0.52 | 266 | 0.015 | <20 | 1.26 | 0.02 | 0.19 | <0.1 | 0.05 | 2.8 | <0.1 | <0.05 | 3 | <0.5 | <0.2
1645404 | Rock | 0.97 | <0.005 | 1 | 27.9 | 13.1 | 69 | <0.1 | 30.1 | 9.9 | 367 | 2.96 | 5.1 | 0.5 | 9.8 | 17 | 0.2 | 0.8 | 0.3 | 23 | 0.12 | 0.043 | 27 | 25 | 0.5 | 307 | 0.018 | <20 | 1.28 | 0.022 | 0.2 | <0.1 | 0.04 | 3.1 | <0.1 | <0.05 | 4 | <0.5 | <0.2
1645405 | Rock | 0.97 | <0.005 | 1 | 24.3 | 11.3 | 60 | <0.1 | 29.2 | 9.6 | 361 | 2.78 | 3.3 | 1.6 | 9 | 14 | 0.1 | 0.4 | 0.2 | 18 | 0.09 | 0.032 | 23 | 24 | 0.51 | 201 | 0.015 | <20 | 1.17 | 0.024 | 0.18 | <0.1 | 0.04 | 2.7 | <0.1 | <0.05 | 3 | <0.5 | <0.2
1645406 | Rock | 0.87 | <0.005 | 0.9 | 25.7 | 11.9 | 63 | <0.1 | 27.8 | 9.4 | 373 | 3.04 | 3.5 | <0.5 | 9.6 | 20 | 0.1 | 0.5 | 0.2 | 19 | 0.14 | 0.035 | 25 | 31 | 0.72 | 181 | 0.033 | <20 | 1.51 | 0.023 | 0.19 | <0.1 | 0.04 | 2.7 | <0.1 | <0.05 | 4 | <0.5 | <0.2
1645407 | Rock | 0.91 | <0.005 | 0.9 | 21.6 | 11.4 | 56 | <0.1 | 26.2 | 8 | 374 | 2.6 | 3.9 | <0.5 | 9.1 | 17 | <0.1 | 0.3 | 0.2 | 19 | 0.12 | 0.042 | 24 | 25 | 0.53 | 188 | 0.024 | <20 | 1.18 | 0.023 | 0.18 | <0.1 | 0.02 | 2.8 | <0.1 | <0.05 | 3 | <0.5 | <0.2
1645408 | Rock | 0.99 | <0.005 | 0.9 | 23.5 | 12.5 | 66 | <0.1 | 24 | 7.9 | 345 | 2.65 | 3.8 | 0.9 | 9.6 | 14 | 0.1 | 0.4 | 0.2 | 19 | 0.11 | 0.033 | 25 | 23 | 0.55 | 230 | 0.015 | <20 | 1.26 | 0.024 | 0.19 | <0.1 | 0.03 | 2.6 | <0.1 | <0.05 | 3 | <0.5 | <0.2
1645409 | Rock | 0.95 | <0.005 | 1.3 | 24.2 | 10.5 | 83 | <0.1 | 28.5 | 8.5 | 399 | 2.37 | 6.9 | 1.3 | 6.9 | 18 | 0.4 | 0.5 | 0.1 | 27 | 0.14 | 0.042 | 19 | 20 | 0.41 | 368 | 0.025 | <20 | 1.08 | 0.021 | 0.16 | <0.1 | 0.03 | 3 | <0.1 | <0.05 | 3 | <0.5 | <0.2
Pulp Duplicates
1645402 | Rock | 1 | 0.005 | 0.8 | 33.1 | 13.5 | 65 | <0.1 | 35.1 | 11.2 | 355 | 3.11 | 5.1 | <0.5 | 10.7 | 15 | 0.2 | 0.6 | 0.3 | 21 | 0.08 | 0.04 | 28 | 26 | 0.52 | 279 | 0.015 | <20 | 1.29 | 0.021 | 0.21 | <0.1 | 0.06 | 3 | <0.1 | <0.05 | 3 | <0.5 | <0.2
1645402 | REP |  |  | 0.9 | 32.3 | 13.1 | 64 | <0.1 | 34.1 | 10.9 | 347 | 3.07 | 4.9 | 2.4 | 10.2 | 14 | 0.3 | 0.6 | 0.3 | 20 | 0.08 | 0.039 | 29 | 26 | 0.51 | 284 | 0.014 | <20 | 1.21 | 0.02 | 0.21 | <0.1 | 0.06 | 2.9 | <0.1 | <0.05 | 3 | <0.5 | <0.2
Preparation Duplicates
1645377 | Rock | 0.7 | <0.005 | 0.7 | 12 | 6 | 49 | <0.1 | 15.4 | 4.9 | 198 | 1.17 | 1.6 | <0.5 | 4 | 5 | 0.1 | 0.3 | <0.1 | 4 | 0.09 | 0.018 | 12 | 6 | 0.05 | 90 | 0.002 | <20 | 0.39 | 0.005 | 0.14 | <0.1 | 0.02 | 0.8 | <0.1 | <0.05 | <1 | <0.5 | <0.2
1645377 | DUP |  | <0.005 | 0.7 | 11.4 | 5.8 | 47 | <0.1 | 14.7 | 4.8 | 194 | 1.18 | 1.5 | <0.5 | 4 | 5 | 0.1 | 0.3 | <0.1 | 4 | 0.09 | 0.018 | 12 | 5 | 0.05 | 88 | 0.002 | <20 | 0.39 | 0.005 | 0.14 | <0.1 | 0.02 | 0.8 | <0.1 | <0.05 | <1 | <0.5 | <0.2
Reference Materials
STD OXN134 | STD |  | 7.795
STD OXC145 | STD |  | 0.219
STD OXH139 | STD |  | 1.309
STD OXN134 | STD |  | 7.766
STD OXC145 | STD |  | 0.209
STD OXH139 | STD |  | 1.32
STD OREAS45EA | STD |  |  | 1.5 | 720.5 | 15.4 | 31 | 0.3 | 417.3 | 50.9 | 455 | 22.51 | 10.2 | 62.7 | 11.4 | 4 | <0.1 | 0.3 | 0.3 | 328 | 0.03 | 0.029 | 8 | 873 | 0.11 | 155 | 0.099 | <20 | 3.32 | 0.022 | 0.05 | <0.1 | <0.01 | 84.8 | <0.1 | <0.05 | 13 | 1 | <0.2
STD DS11 | STD |  |  | 13 | 141 | 135.5 | 323 | 1.8 | 76.6 | 13 | 1065 | 3.04 | 41.1 | 45.1 | 7.3 | 71 | 2.6 | 6.5 | 11.9 | 47 | 1.06 | 0.071 | 18 | 58 | 0.84 | 374 | 0.091 | <20 | 1.15 | 0.074 | 0.4 | 3 | 0.25 | 3.4 | 5 | 0.27 | 5 | 1.3 | 4.6
STD OREAS45EA | STD |  |  | 1.6 | 699 | 14.1 | 31 | 0.2 | 402.1 | 54.4 | 410 | 21.58 | 10.8 | 58.1 | 10 | 4 | <0.1 | 0.3 | 0.3 | 315 | 0.03 | 0.031 | 7 | 920 | 0.11 | 143 | 0.103 | <20 | 3.39 | 0.019 | 0.05 | <0.1 | <0.01 | 79.7 | <0.1 | <0.05 | 12 | 0.7 | <0.2
STD DS11 | STD |  |  | 14.1 | 142.9 | 134.6 | 328 | 1.8 | 79.1 | 14.1 | 1049 | 3.01 | 40.2 | 71.2 | 7.3 | 67 | 2.3 | 6.7 | 11 | 46 | 1.04 | 0.071 | 18 | 60 | 0.83 | 391 | 0.093 | <20 | 1.14 | 0.072 | 0.4 | 2.3 | 0.25 | 3.3 | 5 | 0.27 | 5 | 1.8 | 4.5
BLK | BLK |  | <0.005
BLK | BLK |  | <0.005
BLK | BLK |  | <0.005
BLK | BLK |  | <0.005
BLK | BLK |  |  | <0.1 | <0.1 | <0.1 | <1 | <0.1 | <0.1 | <0.1 | <1 | <0.01 | <0.5 | <0.5 | <0.1 | <1 | <0.1 | <0.1 | <0.1 | <1 | <0.01 | <0.001 | <1 | <1 | <0.01 | <1 | <0.001 | <20 | <0.01 | <0.001 | <0.01 | <0.1 | <0.01 | <0.1 | <0.1 | <0.05 | <1 | <0.5 | <0.2
BLK | BLK |  |  | <0.1 | <0.1 | <0.1 | <1 | <0.1 | <0.1 | <0.1 | <1 | <0.01 | <0.5 | <0.5 | <0.1 | <1 | <0.1 | <0.1 | <0.1 | <1 | <0.01 | <0.001 | <1 | <1 | <0.01 | <1 | <0.001 | <20 | <0.01 | <0.001 | <0.01 | <0.1 | <0.01 | <0.1 | <0.1 | <0.05 | <1 | <0.5 | <0.2
Prep Wash
ROCK-WHI | Prep Blank |  | <0.005 | 1.2 | 6.3 | 1.1 | 33 | <0.1 | 0.9 | 3.6 | 526 | 1.78 | 1 | <0.5 | 2 | 31 | <0.1 | <0.1 | <0.1 | 22 | 0.68 | 0.042 | 6 | 3 | 0.49 | 75 | 0.09 | <20 | 1.05 | 0.125 | 0.12 | <0.1 | <0.01 | 3 | <0.1 | <0.05 | 4 | <0.5 | <0.2
ROCK-WHI | Prep Blank |  | <0.005 | 1.4 | 3.3 | 1 | 32 | <0.1 | 1 | 3.8 | 528 | 1.8 | 1.2 | <0.5 | 2.1 | 29 | <0.1 | <0.1 | <0.1 | 22 | 0.73 | 0.041 | 7 | 4 | 0.49 | 68 | 0.092 | <20 | 1.1 | 0.128 | 0.13 | <0.1 | <0.01 | 3.1 | <0.1 | <0.05 | 4 | <0.5 | <0.2

## WHI18000300_processed
sample_id | project_id | client_id | wgt_kg_wght | au_ppm_fa430 | mo_ppm_aq200 | cu_ppm_aq200 | pb_ppm_aq200 | zn_ppm_aq200 | ag_ppm_aq200 | ni_ppm_aq200 | co_ppm_aq200 | mn_ppm_aq200 | fe_pct_aq200 | as_ppm_aq200 | au_ppb_aq200 | th_ppm_aq200 | sr_ppm_aq200 | cd_ppm_aq200 | sb_ppm_aq200 | bi_ppm_aq200 | v_ppm_aq200 | ca_pct_aq200 | p_pct_aq200 | la_ppm_aq200 | cr_ppm_aq200 | mg_pct_aq200 | ba_ppm_aq200 | ti_pct_aq200 | b_ppm_aq200 | al_pct_aq200 | na_pct_aq200 | k_pct_aq200 | w_ppm_aq200 | hg_ppm_aq200 | sc_ppm_aq200 | tl_ppm_aq200 | s_pct_aq200 | ga_ppm_aq200 | se_ppm_aq200 | te_ppm_aq200 | sample_type | job_number | file_created_date | shipment_received_date | shipment_id
1645373 | MCQ | Tectonic Metals Inc. | 0.93 | 0.005 | 1 | 20.7 | 14.7 | 69 | 0.05 | 23 | 8.9 | 267 | 1.75 | 3.9 | 0.6 | 5.5 | 7 | 0.1 | 0.8 | 0.1 | 5 | 0.02 | 0.018 | 15 | 7 | 0.05 | 114 | 0.002 | 10 | 0.49 | 0.008 | 0.26 | 0.05 | 0.05 | 1.2 | 0.1 | 0.025 | 0.5 | 0.25 | 0.1 | Rock | WHI18000300 | 2018-08-10 | 2018-07-10 | MCQ-20180706-002-PROBE
1645374 | MCQ | Tectonic Metals Inc. | 0.88 | 0.0025 | 1 | 17.7 | 6.9 | 52 | 0.05 | 25.6 | 8.6 | 240 | 1.86 | 3.6 | 1.4 | 6.9 | 6 | 0.05 | 0.4 | 0.05 | 8 | 0.05 | 0.027 | 20 | 9 | 0.06 | 128 | 0.002 | 10 | 0.54 | 0.008 | 0.28 | 0.05 | 0.03 | 1.4 | 0.05 | 0.025 | 1 | 0.25 | 0.1 | Rock | WHI18000300 | 2018-08-10 | 2018-07-10 | MCQ-20180706-002-PROBE
1645375 | MCQ | Tectonic Metals Inc. | 0.9 | 0.0025 | 0.8 | 10.8 | 16.2 | 140 | 0.05 | 12.8 | 5.4 | 262 | 1.09 | 2.3 | 0.7 | 3.6 | 6 | 0.2 | 0.4 | 0.05 | 4 | 0.03 | 0.018 | 12 | 7 | 0.06 | 85 | 0.003 | 10 | 0.37 | 0.007 | 0.16 | 0.05 | 0.03 | 0.8 | 0.05 | 0.025 | 0.5 | 0.25 | 0.1 | Rock | WHI18000300 | 2018-08-10 | 2018-07-10 | MCQ-20180706-002-PROBE
1645376 | MCQ | Tectonic Metals Inc. | 0.6 | 0.0025 | 0.05 | 2.5 | 0.6 | 0.5 | 0.05 | 0.7 | 0.6 | 112 | 0.11 | 0.25 | 0.25 | 0.3 | 80 | 0.05 | 0.05 | 0.05 | 0.5 | 33 | 0.007 | 1 | 0.5 | 1.04 | 12 | 0.001 | 10 | 0.02 | 0.005 | 0.01 | 0.05 | 0.005 | 0.2 | 0.05 | 0.025 | 0.5 | 0.25 | 0.1 | Rock | WHI18000300 | 2018-08-10 | 2018-07-10 | MCQ-20180706-002-PROBE
1645377 | MCQ | Tectonic Metals Inc. | 0.7 | 0.0025 | 0.7 | 12 | 6 | 49 | 0.05 | 15.4 | 4.9 | 198 | 1.17 | 1.6 | 0.25 | 4 | 5 | 0.1 | 0.3 | 0.05 | 4 | 0.09 | 0.018 | 12 | 6 | 0.05 | 90 | 0.002 | 10 | 0.39 | 0.005 | 0.14 | 0.05 | 0.02 | 0.8 | 0.05 | 0.025 | 0.5 | 0.25 | 0.1 | Rock | WHI18000300 | 2018-08-10 | 2018-07-10 | MCQ-20180706-002-PROBE
1645378 | MCQ | Tectonic Metals Inc. | 0.9 | 0.0025 | 0.9 | 9.9 | 19.9 | 80 | 0.05 | 13.9 | 5.1 | 367 | 1.2 | 4 | 0.25 | 3.7 | 6 | 0.3 | 0.4 | 0.05 | 5 | 0.05 | 0.015 | 13 | 7 | 0.06 | 99 | 0.003 | 10 | 0.41 | 0.007 | 0.17 | 0.05 | 0.02 | 0.9 | 0.05 | 0.025 | 0.5 | 0.25 | 0.1 | Rock | WHI18000300 | 2018-08-10 | 2018-07-10 | MCQ-20180706-002-PROBE
1645379 | MCQ | Tectonic Metals Inc. | 0.98 | 0.0025 | 1 | 17.4 | 25.7 | 40 | 0.05 | 17.3 | 6.2 | 250 | 1.71 | 6.4 | 0.6 | 4.7 | 5 | 0.05 | 0.4 | 0.1 | 5 | 0.03 | 0.021 | 15 | 7 | 0.08 | 104 | 0.002 | 10 | 0.44 | 0.008 | 0.19 | 0.05 | 0.03 | 1 | 0.05 | 0.025 | 0.5 | 0.25 | 0.1 | Rock | WHI18000300 | 2018-08-10 | 2018-07-10 | MCQ-20180706-002-PROBE
1645380 | MCQ | Tectonic Metals Inc. | 0.83 | 0.0025 | 0.7 | 15.4 | 13.9 | 59 | 0.05 | 26 | 12.3 | 479 | 1.52 | 3 | 0.9 | 4.4 | 5 | 0.2 | 0.3 | 0.05 | 5 | 0.04 | 0.025 | 12 | 8 | 0.06 | 97 | 0.002 | 10 | 0.44 | 0.005 | 0.15 | 0.05 | 0.02 | 1.1 | 0.05 | 0.025 | 0.5 | 0.25 | 0.1 | Rock | WHI18000300 | 2018-08-10 | 2018-07-10 | MCQ-20180706-002-PROBE
1645381 | MCQ | Tectonic Metals Inc. | 0.97 | 0.009 | 1.2 | 16.9 | 21.8 | 38 | 0.05 | 19.7 | 5.1 | 393 | 1.76 | 9 | 3.3 | 5.1 | 11 | 0.2 | 0.7 | 0.1 | 7 | 0.04 | 0.024 | 15 | 8 | 0.06 | 177 | 0.003 | 10 | 0.45 | 0.007 | 0.21 | 0.05 | 0.04 | 1.2 | 0.05 | 0.025 | 0.5 | 0.25 | 0.1 | Rock | WHI18000300 | 2018-08-10 | 2018-07-10 | MCQ-20180706-002-PROBE
1645382 | MCQ | Tectonic Metals Inc. | 0.91 | 0.0025 | 0.6 | 9.7 | 5.1 | 13 | 0.05 | 12 | 3.1 | 236 | 0.99 | 4.9 | 0.6 | 3.6 | 5 | 0.05 | 0.2 | 0.05 | 4 | 0.03 | 0.016 | 11 | 6 | 0.03 | 88 | 0.002 | 10 | 0.31 | 0.01 | 0.15 | 0.05 | 0.03 | 0.6 | 0.05 | 0.025 | 0.5 | 0.25 | 0.1 | Rock | WHI18000300 | 2018-08-10 | 2018-07-10 | MCQ-20180706-002-PROBE
1645383 | MCQ | Tectonic Metals Inc. | 0.91 | 0.005 | 1.1 | 27.5 | 22.6 | 41 | 0.05 | 27.2 | 8.7 | 526 | 2.11 | 9 | 1.8 | 6.7 | 7 | 0.2 | 0.5 | 0.4 | 6 | 0.03 | 0.03 | 21 | 8 | 0.06 | 123 | 0.003 | 10 | 0.43 | 0.005 | 0.3 | 0.05 | 0.04 | 1.3 | 0.05 | 0.025 | 0.5 | 0.25 | 0.1 | Rock | WHI18000300 | 2018-08-10 | 2018-07-10 | MCQ-20180706-002-PROBE
1645384 | MCQ | Tectonic Metals Inc. | 0.91 | 0.0025 | 1.1 | 32.4 | 12.8 | 41 | 0.05 | 35.8 | 11.9 | 532 | 2.46 | 4.3 | 1.1 | 7 | 8 | 0.2 | 0.8 | 0.2 | 6 | 0.19 | 0.058 | 26 | 10 | 0.07 | 136 | 0.003 | 10 | 0.54 | 0.004 | 0.3 | 0.8 | 0.05 | 2.1 | 0.05 | 0.025 | 0.5 | 0.25 | 0.1 | Rock | WHI18000300 | 2018-08-10 | 2018-07-10 | MCQ-20180706-002-PROBE
1645385 | MCQ | Tectonic Metals Inc. | 0.94 | 0.006 | 0.9 | 23.7 | 38.8 | 91 | 0.05 | 15.4 | 5.2 | 109 | 1.96 | 4 | 0.25 | 7 | 6 | 0.1 | 0.7 | 0.2 | 5 | 0.02 | 0.025 | 23 | 7 | 0.05 | 97 | 0.002 | 10 | 0.46 | 0.007 | 0.28 | 0.05 | 0.05 | 1.1 | 0.05 | 0.025 | 0.5 | 0.25 | 0.1 | Rock | WHI18000300 | 2018-08-10 | 2018-07-10 | MCQ-20180706-002-PROBE
1645386 | MCQ | Tectonic Metals Inc. | 0.94 | 0.012 | 1.2 | 31.7 | 15.5 | 51 | 0.05 | 39.9 | 14.8 | 671 | 2.61 | 11.3 | 8.1 | 6.3 | 10 | 0.2 | 1.3 | 0.2 | 7 | 0.07 | 0.046 | 19 | 10 | 0.05 | 181 | 0.002 | 10 | 0.5 | 0.004 | 0.25 | 0.05 | 0.06 | 3.1 | 0.2 | 0.025 | 1 | 0.25 | 0.1 | Rock | WHI18000300 | 2018-08-10 | 2018-07-10 | MCQ-20180706-002-PROBE
1645387 | MCQ | Tectonic Metals Inc. | 0.93 | 0.012 | 1.2 | 30.4 | 20.7 | 51 | 0.05 | 27.2 | 8.1 | 275 | 2.57 | 15.9 | 4.7 | 7.2 | 11 | 0.3 | 1.3 | 0.3 | 6 | 0.03 | 0.028 | 26 | 6 | 0.05 | 112 | 0.002 | 10 | 0.47 | 0.007 | 0.32 | 0.05 | 0.04 | 2.1 | 0.1 | 0.025 | 1 | 0.25 | 0.1 | Rock | WHI18000300 | 2018-08-10 | 2018-07-10 | MCQ-20180706-002-PROBE
1645388 | MCQ | Tectonic Metals Inc. | 0.83 | 0.0025 | 0.7 | 12.9 | 9.2 | 28 | 0.05 | 10.3 | 3.2 | 112 | 1.04 | 5.4 | 2.6 | 3.9 | 5 | 0.05 | 0.3 | 0.1 | 4 | 0.03 | 0.014 | 12 | 5 | 0.04 | 103 | 0.002 | 10 | 0.34 | 0.004 | 0.18 | 0.05 | 0.02 | 0.9 | 0.05 | 0.025 | 0.5 | 0.25 | 0.1 | Rock | WHI18000300 | 2018-08-10 | 2018-07-10 | MCQ-20180706-002-PROBE
1645389 | MCQ | Tectonic Metals Inc. | 0.92 | 0.006 | 1 | 63.7 | 8.2 | 68 | 0.05 | 276.7 | 45.1 | 1357 | 4.95 | 77.1 | 3.3 | 4.7 | 14 | 0.3 | 61.3 | 0.2 | 64 | 0.12 | 0.049 | 17 | 449 | 2.4 | 257 | 0.005 | 10 | 2.5 | 0.004 | 0.1 | 0.05 | 0.03 | 13.7 | 0.1 | 0.025 | 7 | 0.25 | 0.1 | Rock | WHI18000300 | 2018-08-10 | 2018-07-10 | MCQ-20180706-002-PROBE
1645390 | MCQ | Tectonic Metals Inc. | 0.96 | 0.0025 | 2.8 | 22.7 | 7.5 | 43 | 0.05 | 83 | 19.8 | 647 | 2.04 | 11.9 | 0.25 | 4 | 7 | 0.1 | 15.9 | 0.05 | 15 | 0.04 | 0.022 | 11 | 51 | 0.11 | 218 | 0.002 | 10 | 0.58 | 0.006 | 0.13 | 0.05 | 0.005 | 4.2 | 0.1 | 0.025 | 1 | 0.25 | 0.1 | Rock | WHI18000300 | 2018-08-10 | 2018-07-10 | MCQ-20180706-002-PROBE
1645391 | MCQ | Tectonic Metals Inc. | 0.94 | 0.008 | 2.1 | 32.8 | 15.9 | 59 | 0.05 | 33.6 | 13.5 | 373 | 3.19 | 13.6 | 3.5 | 15.8 | 10 | 0.1 | 0.6 | 0.4 | 8 | 0.03 | 0.036 | 46 | 9 | 0.1 | 121 | 0.002 | 10 | 0.67 | 0.012 | 0.34 | 0.05 | 0.04 | 2.5 | 0.1 | 0.025 | 2 | 0.25 | 0.1 | Rock | WHI18000300 | 2018-08-10 | 2018-07-10 | MCQ-20180706-002-PROBE
1645392 | MCQ | Tectonic Metals Inc. | 0.91 | 0.005 | 0.7 | 54 | 17.2 | 76 | 0.05 | 62.5 | 22.6 | 1631 | 3.17 | 42.8 | 2.3 | 12.3 | 13 | 0.2 | 3.5 | 0.5 | 11 | 0.07 | 0.05 | 35 | 15 | 0.2 | 216 | 0.002 | 10 | 0.9 | 0.006 | 0.26 | 0.05 | 0.03 | 3.9 | 0.2 | 0.025 | 2 | 0.25 | 0.1 | Rock | WHI18000300 | 2018-08-10 | 2018-07-10 | MCQ-20180706-002-PROBE
1645393 | MCQ | Tectonic Metals Inc. | 0.91 | 0.0025 | 0.7 | 13.1 | 25 | 37 | 0.05 | 15.3 | 3.3 | 242 | 1.11 | 5.8 | 0.6 | 4.9 | 6 | 0.1 | 2.6 | 0.2 | 6 | 0.05 | 0.016 | 11 | 9 | 0.09 | 91 | 0.003 | 10 | 0.43 | 0.005 | 0.18 | 0.05 | 0.02 | 1.3 | 0.05 | 0.025 | 0.5 | 0.25 | 0.1 | Rock | WHI18000300 | 2018-08-10 | 2018-07-10 | MCQ-20180706-002-PROBE
1645394 | MCQ | Tectonic Metals Inc. | 0.88 | 0.0025 | 0.8 | 30.5 | 31.2 | 50 | 0.05 | 118.8 | 18.2 | 570 | 2.51 | 64.4 | 0.25 | 4.8 | 7 | 0.05 | 44 | 0.1 | 20 | 0.05 | 0.026 | 13 | 102 | 0.15 | 159 | 0.002 | 10 | 0.71 | 0.005 | 0.14 | 0.05 | 0.02 | 4.9 | 0.05 | 0.025 | 1 | 0.25 | 0.1 | Rock | WHI18000300 | 2018-08-10 | 2018-07-10 | MCQ-20180706-002-PROBE
1645395 | MCQ | Tectonic Metals Inc. | 1.01 | 0.0025 | 0.8 | 11.5 | 48.5 | 60 | 0.05 | 11.4 | 3.1 | 166 | 1.03 | 3.3 | 0.25 | 5.2 | 7 | 0.1 | 1.2 | 0.1 | 6 | 0.04 | 0.015 | 12 | 8 | 0.09 | 96 | 0.003 | 10 | 0.45 | 0.006 | 0.18 | 0.05 | 0.04 | 1.2 | 0.05 | 0.025 | 0.5 | 0.25 | 0.1 | Rock | WHI18000300 | 2018-08-10 | 2018-07-10 | MCQ-20180706-002-PROBE
1645396 | MCQ | Tectonic Metals Inc. | 0.94 | 0.0025 | 0.9 | 26.7 | 13.9 | 69 | 0.05 | 68.5 | 12.2 | 411 | 2.35 | 25.4 | 1.2 | 6.4 | 13 | 0.3 | 12.1 | 0.1 | 18 | 0.07 | 0.028 | 18 | 43 | 0.2 | 235 | 0.005 | 10 | 0.75 | 0.009 | 0.21 | 0.05 | 0.05 | 3.4 | 0.05 | 0.025 | 2 | 0.25 | 0.1 | Rock | WHI18000300 | 2018-08-10 | 2018-07-10 | MCQ-20180706-002-PROBE
1645397 | MCQ | Tectonic Metals Inc. | 0.89 | 0.0025 | 0.8 | 8.3 | 9.2 | 31 | 0.05 | 8.4 | 2.5 | 163 | 0.99 | 3 | 0.25 | 4.2 | 7 | 0.05 | 0.5 | 0.05 | 5 | 0.04 | 0.013 | 10 | 7 | 0.08 | 84 | 0.003 | 10 | 0.37 | 0.005 | 0.15 | 0.05 | 0.005 | 1.1 | 0.05 | 0.025 | 0.5 | 0.25 | 0.1 | Rock | WHI18000300 | 2018-08-10 | 2018-07-10 | MCQ-20180706-002-PROBE
1645398 | MCQ | Tectonic Metals Inc. | 1.01 | 0.0025 | 1.1 | 22.1 | 9.3 | 66 | 0.05 | 28.6 | 14 | 580 | 3.4 | 4.8 | 0.25 | 11.5 | 13 | 0.2 | 0.2 | 0.2 | 9 | 0.06 | 0.033 | 26 | 11 | 0.31 | 149 | 0.004 | 10 | 1.05 | 0.019 | 0.23 | 0.05 | 0.03 | 2.4 | 0.1 | 0.025 | 3 | 0.25 | 0.1 | Rock | WHI18000300 | 2018-08-10 | 2018-07-10 | MCQ-20180706-002-PROBE
1645399 | MCQ | Tectonic Metals Inc. | 1.02 | 0.008 | 0.9 | 31.1 | 14.3 | 68 | 0.05 | 28.3 | 9.4 | 420 | 2.87 | 5.7 | 1.7 | 10.9 | 17 | 0.2 | 0.4 | 0.3 | 19 | 0.09 | 0.037 | 31 | 21 | 0.47 | 302 | 0.009 | 10 | 1.22 | 0.022 | 0.22 | 0.05 | 0.03 | 2.9 | 0.05 | 0.025 | 3 | 0.25 | 0.1 | Rock | WHI18000300 | 2018-08-10 | 2018-07-10 | MCQ-20180706-002-PROBE
1645400 | MCQ | Tectonic Metals Inc. | 0.87 | 0.0025 | 0.9 | 28.1 | 14.2 | 75 | 0.05 | 32.2 | 11.1 | 355 | 3.04 | 4.3 | 0.6 | 11.2 | 17 | 0.3 | 0.3 | 0.2 | 21 | 0.09 | 0.04 | 32 | 24 | 0.55 | 270 | 0.011 | 10 | 1.36 | 0.021 | 0.23 | 0.05 | 0.02 | 2.9 | 0.05 | 0.025 | 4 | 0.25 | 0.1 | Rock | WHI18000300 | 2018-08-10 | 2018-07-10 | MCQ-20180706-002-PROBE
1645401 | MCQ | Tectonic Metals Inc. | 1.05 | 0.0025 | 1 | 30.4 | 13.7 | 75 | 0.05 | 33.7 | 10.5 | 366 | 3.03 | 5.4 | 0.8 | 10.9 | 20 | 0.2 | 0.5 | 0.2 | 23 | 0.12 | 0.042 | 29 | 29 | 0.6 | 298 | 0.026 | 10 | 1.46 | 0.021 | 0.22 | 0.05 | 0.03 | 3.3 | 0.05 | 0.025 | 4 | 0.25 | 0.1 | Rock | WHI18000300 | 2018-08-10 | 2018-07-10 | MCQ-20180706-002-PROBE
1645402 | MCQ | Tectonic Metals Inc. | 1 | 0.005 | 0.8 | 33.1 | 13.5 | 65 | 0.05 | 35.1 | 11.2 | 355 | 3.11 | 5.1 | 0.25 | 10.7 | 15 | 0.2 | 0.6 | 0.3 | 21 | 0.08 | 0.04 | 28 | 26 | 0.52 | 279 | 0.015 | 10 | 1.29 | 0.021 | 0.21 | 0.05 | 0.06 | 3 | 0.05 | 0.025 | 3 | 0.25 | 0.1 | Rock | WHI18000300 | 2018-08-10 | 2018-07-10 | MCQ-20180706-002-PROBE
1645403 | MCQ | Tectonic Metals Inc. | 0.92 | 0.0025 | 0.9 | 27.9 | 13.3 | 71 | 0.05 | 32.5 | 9.8 | 345 | 3.01 | 4 | 1.5 | 9.8 | 16 | 0.3 | 0.8 | 0.2 | 20 | 0.09 | 0.039 | 26 | 27 | 0.52 | 266 | 0.015 | 10 | 1.26 | 0.02 | 0.19 | 0.05 | 0.05 | 2.8 | 0.05 | 0.025 | 3 | 0.25 | 0.1 | Rock | WHI18000300 | 2018-08-10 | 2018-07-10 | MCQ-20180706-002-PROBE
1645404 | MCQ | Tectonic Metals Inc. | 0.97 | 0.0025 | 1 | 27.9 | 13.1 | 69 | 0.05 | 30.1 | 9.9 | 367 | 2.96 | 5.1 | 0.5 | 9.8 | 17 | 0.2 | 0.8 | 0.3 | 23 | 0.12 | 0.043 | 27 | 25 | 0.5 | 307 | 0.018 | 10 | 1.28 | 0.022 | 0.2 | 0.05 | 0.04 | 3.1 | 0.05 | 0.025 | 4 | 0.25 | 0.1 | Rock | WHI18000300 | 2018-08-10 | 2018-07-10 | MCQ-20180706-002-PROBE
1645405 | MCQ | Tectonic Metals Inc. | 0.97 | 0.0025 | 1 | 24.3 | 11.3 | 60 | 0.05 | 29.2 | 9.6 | 361 | 2.78 | 3.3 | 1.6 | 9 | 14 | 0.1 | 0.4 | 0.2 | 18 | 0.09 | 0.032 | 23 | 24 | 0.51 | 201 | 0.015 | 10 | 1.17 | 0.024 | 0.18 | 0.05 | 0.04 | 2.7 | 0.05 | 0.025 | 3 | 0.25 | 0.1 | Rock | WHI18000300 | 2018-08-10 | 2018-07-10 | MCQ-20180706-002-PROBE
1645406 | MCQ | Tectonic Metals Inc. | 0.87 | 0.0025 | 0.9 | 25.7 | 11.9 | 63 | 0.05 | 27.8 | 9.4 | 373 | 3.04 | 3.5 | 0.25 | 9.6 | 20 | 0.1 | 0.5 | 0.2 | 19 | 0.14 | 0.035 | 25 | 31 | 0.72 | 181 | 0.033 | 10 | 1.51 | 0.023 | 0.19 | 0.05 | 0.04 | 2.7 | 0.05 | 0.025 | 4 | 0.25 | 0.1 | Rock | WHI18000300 | 2018-08-10 | 2018-07-10 | MCQ-20180706-002-PROBE
1645407 | MCQ | Tectonic Metals Inc. | 0.91 | 0.0025 | 0.9 | 21.6 | 11.4 | 56 | 0.05 | 26.2 | 8 | 374 | 2.6 | 3.9 | 0.25 | 9.1 | 17 | 0.05 | 0.3 | 0.2 | 19 | 0.12 | 0.042 | 24 | 25 | 0.53 | 188 | 0.024 | 10 | 1.18 | 0.023 | 0.18 | 0.05 | 0.02 | 2.8 | 0.05 | 0.025 | 3 | 0.25 | 0.1 | Rock | WHI18000300 | 2018-08-10 | 2018-07-10 | MCQ-20180706-002-PROBE
1645408 | MCQ | Tectonic Metals Inc. | 0.99 | 0.0025 | 0.9 | 23.5 | 12.5 | 66 | 0.05 | 24 | 7.9 | 345 | 2.65 | 3.8 | 0.9 | 9.6 | 14 | 0.1 | 0.4 | 0.2 | 19 | 0.11 | 0.033 | 25 | 23 | 0.55 | 230 | 0.015 | 10 | 1.26 | 0.024 | 0.19 | 0.05 | 0.03 | 2.6 | 0.05 | 0.025 | 3 | 0.25 | 0.1 | Rock | WHI18000300 | 2018-08-10 | 2018-07-10 | MCQ-20180706-002-PROBE
1645409 | MCQ | Tectonic Metals Inc. | 0.95 | 0.0025 | 1.3 | 24.2 | 10.5 | 83 | 0.05 | 28.5 | 8.5 | 399 | 2.37 | 6.9 | 1.3 | 6.9 | 18 | 0.4 | 0.5 | 0.1 | 27 | 0.14 | 0.042 | 19 | 20 | 0.41 | 368 | 0.025 | 10 | 1.08 | 0.021 | 0.16 | 0.05 | 0.03 | 3 | 0.05 | 0.025 | 3 | 0.25 | 0.1 | Rock | WHI18000300 | 2018-08-10 | 2018-07-10 | MCQ-20180706-002-PROBE
1645402 | MCQ | Tectonic Metals Inc. |  |  | 0.9 | 32.3 | 13.1 | 64 | 0.05 | 34.1 | 10.9 | 347 | 3.07 | 4.9 | 2.4 | 10.2 | 14 | 0.3 | 0.6 | 0.3 | 20 | 0.08 | 0.039 | 29 | 26 | 0.51 | 284 | 0.014 | 10 | 1.21 | 0.02 | 0.21 | 0.05 | 0.06 | 2.9 | 0.05 | 0.025 | 3 | 0.25 | 0.1 | REP | WHI18000300 | 2018-08-10 | 2018-07-10 | MCQ-20180706-002-PROBE
1645377 | MCQ | Tectonic Metals Inc. |  | 0.0025 | 0.7 | 11.4 | 5.8 | 47 | 0.05 | 14.7 | 4.8 | 194 | 1.18 | 1.5 | 0.25 | 4 | 5 | 0.1 | 0.3 | 0.05 | 4 | 0.09 | 0.018 | 12 | 5 | 0.05 | 88 | 0.002 | 10 | 0.39 | 0.005 | 0.14 | 0.05 | 0.02 | 0.8 | 0.05 | 0.025 | 0.5 | 0.25 | 0.1 | DUP | WHI18000300 | 2018-08-10 | 2018-07-10 | MCQ-20180706-002-PROBE
STD OXN134 | MCQ | Tectonic Metals Inc. |  | 7.795 | [36 empty] | STD | WHI18000300 | 2018-08-10 | 2018-07-10 | MCQ-20180706-002-PROBE
STD OXC145 | MCQ | Tectonic Metals Inc. |  | 0.219 | [36 empty] | STD | WHI18000300 | 2018-08-10 | 2018-07-10 | MCQ-20180706-002-PROBE
STD OXH139 | MCQ | Tectonic Metals Inc. |  | 1.309 | [36 empty] | STD | WHI18000300 | 2018-08-10 | 2018-07-10 | MCQ-20180706-002-PROBE
STD OXN134 | MCQ | Tectonic Metals Inc. |  | 7.766 | [36 empty] | STD | WHI18000300 | 2018-08-10 | 2018-07-10 | MCQ-20180706-002-PROBE
STD OXC145 | MCQ | Tectonic Metals Inc. |  | 0.209 | [36 empty] | STD | WHI18000300 | 2018-08-10 | 2018-07-10 | MCQ-20180706-002-PROBE
STD OXH139 | MCQ | Tectonic Metals Inc. |  | 1.32 | [36 empty] | STD | WHI18000300 | 2018-08-10 | 2018-07-10 | MCQ-20180706-002-PROBE
STD OREAS45EA | MCQ | Tectonic Metals Inc. |  |  | 1.5 | 720.5 | 15.4 | 31 | 0.3 | 417.3 | 50.9 | 455 | 22.51 | 10.2 | 62.7 | 11.4 | 4 | 0.05 | 0.3 | 0.3 | 328 | 0.03 | 0.029 | 8 | 873 | 0.11 | 155 | 0.099 | 10 | 3.32 | 0.022 | 0.05 | 0.05 | 0.005 | 84.8 | 0.05 | 0.025 | 13 | 1 | 0.1 | STD | WHI18000300 | 2018-08-10 | 2018-07-10 | MCQ-20180706-002-PROBE
STD DS11 | MCQ | Tectonic Metals Inc. |  |  | 13 | 141 | 135.5 | 323 | 1.8 | 76.6 | 13 | 1065 | 3.04 | 41.1 | 45.1 | 7.3 | 71 | 2.6 | 6.5 | 11.9 | 47 | 1.06 | 0.071 | 18 | 58 | 0.84 | 374 | 0.091 | 10 | 1.15 | 0.074 | 0.4 | 3 | 0.25 | 3.4 | 5 | 0.27 | 5 | 1.3 | 4.6 | STD | WHI18000300 | 2018-08-10 | 2018-07-10 | MCQ-20180706-002-PROBE
STD OREAS45EA | MCQ | Tectonic Metals Inc. |  |  | 1.6 | 699 | 14.1 | 31 | 0.2 | 402.1 | 54.4 | 410 | 21.58 | 10.8 | 58.1 | 10 | 4 | 0.05 | 0.3 | 0.3 | 315 | 0.03 | 0.031 | 7 | 920 | 0.11 | 143 | 0.103 | 10 | 3.39 | 0.019 | 0.05 | 0.05 | 0.005 | 79.7 | 0.05 | 0.025 | 12 | 0.7 | 0.1 | STD | WHI18000300 | 2018-08-10 | 2018-07-10 | MCQ-20180706-002-PROBE
STD DS11 | MCQ | Tectonic Metals Inc. |  |  | 14.1 | 142.9 | 134.6 | 328 | 1.8 | 79.1 | 14.1 | 1049 | 3.01 | 40.2 | 71.2 | 7.3 | 67 | 2.3 | 6.7 | 11 | 46 | 1.04 | 0.071 | 18 | 60 | 0.83 | 391 | 0.093 | 10 | 1.14 | 0.072 | 0.4 | 2.3 | 0.25 | 3.3 | 5 | 0.27 | 5 | 1.8 | 4.5 | STD | WHI18000300 | 2018-08-10 | 2018-07-10 | MCQ-20180706-002-PROBE
BLK | MCQ | Tectonic Metals Inc. |  | 0.0025 | [36 empty] | BLK | WHI18000300 | 2018-08-10 | 2018-07-10 | MCQ-20180706-002-PROBE
BLK | MCQ | Tectonic Metals Inc. |  | 0.0025 | [36 empty] | BLK | WHI18000300 | 2018-08-10 | 2018-07-10 | MCQ-20180706-002-PROBE
BLK | MCQ | Tectonic Metals Inc. |  | 0.0025 | [36 empty] | BLK | WHI18000300 | 2018-08-10 | 2018-07-10 | MCQ-20180706-002-PROBE
BLK | MCQ | Tectonic Metals Inc. |  | 0.0025 | [36 empty] | BLK | WHI18000300 | 2018-08-10 | 2018-07-10 | MCQ-20180706-002-PROBE
BLK | MCQ | Tectonic Metals Inc. |  |  | 0.05 | 0.05 | 0.05 | 0.5 | 0.05 | 0.05 | 0.05 | 0.5 | 0.005 | 0.25 | 0.25 | 0.05 | 0.5 | 0.05 | 0.05 | 0.05 | 0.5 | 0.005 | 0.0005 | 0.5 | 0.5 | 0.005 | 0.5 | 0.0005 | 10 | 0.005 | 0.0005 | 0.005 | 0.05 | 0.005 | 0.05 | 0.05 | 0.025 | 0.5 | 0.25 | 0.1 | BLK | WHI18000300 | 2018-08-10 | 2018-07-10 | MCQ-20180706-002-PROBE
BLK | MCQ | Tectonic Metals Inc. |  |  | 0.05 | 0.05 | 0.05 | 0.5 | 0.05 | 0.05 | 0.05 | 0.5 | 0.005 | 0.25 | 0.25 | 0.05 | 0.5 | 0.05 | 0.05 | 0.05 | 0.5 | 0.005 | 0.0005 | 0.5 | 0.5 | 0.005 | 0.5 | 0.0005 | 10 | 0.005 | 0.0005 | 0.005 | 0.05 | 0.005 | 0.05 | 0.05 | 0.025 | 0.5 | 0.25 | 0.1 | BLK | WHI18000300 | 2018-08-10 | 2018-07-10 | MCQ-20180706-002-PROBE