## WHI18000301.CSV
Bureau Veritas Commodities Canada Ltd. |  |  |  |  | Final Report
Client: | Tectonic Metals Inc.
File Created: | 10-Aug-2018
Job Number: | WHI18000301
Number of Samples: | 28
Project: | MCQ
Shipment ID: | MCQ-20180706-003-PROBE
P.O. Number:
Received: | 10-Jul-2018
| Method | WGHT | FA430 | AQ200 | AQ200 | AQ200 | AQ200 | AQ200 | AQ200 | AQ200 | AQ200 | AQ200 | AQ200 | AQ200 | AQ200 | AQ200 | AQ200 | AQ200 | AQ200 | AQ200 | AQ200 | AQ200 | AQ200 | AQ200 | AQ200 | AQ200 | AQ200 | AQ200 | AQ200 | AQ200 | AQ200 | AQ200 | AQ200 | AQ200 | AQ200 | AQ200 | AQ200 | AQ200 | AQ200
| Analyte | Wgt | Au | Mo | Cu | Pb | Zn | Ag | Ni | Co | Mn | Fe | As | Au | Th | Sr | Cd | Sb | Bi | V | Ca | P | La | Cr | Mg | Ba | Ti | B | Al | Na | K | W | Hg | Sc | Tl | S | Ga | Se | Te
| Unit | KG | PPM | PPM | PPM | PPM | PPM | PPM | PPM | PPM | PPM | % | PPM | PPB | PPM | PPM | PPM | PPM | PPM | PPM | % | % | PPM | PPM | % | PPM | % | PPM | % | % | % | PPM | PPM | PPM | PPM | % | PPM | PPM | PPM
| MDL | 0.01 | 0.005 | 0.1 | 0.1 | 0.1 | 1 | 0.1 | 0.1 | 0.1 | 1 | 0.01 | 0.5 | 0.5 | 0.1 | 1 | 0.1 | 0.1 | 0.1 | 1 | 0.01 | 0.001 | 1 | 1 | 0.01 | 1 | 0.001 | 20 | 0.01 | 0.001 | 0.01 | 0.1 | 0.01 | 0.1 | 0.1 | 0.05 | 1 | 0.5 | 0.2
Sample | Type
1645410 | Rock | 0.97 | <0.005 | 8.1 | 53.9 | 32 | 90 | 0.1 | 54.6 | 21.9 | 1642 | 4.66 | <0.5 | <0.5 | 16.6 | 16 | 0.3 | 0.5 | 0.5 | 5 | 0.08 | 0.06 | 42 | 5 | 0.05 | 189 | 0.001 | <20 | 0.39 | 0.01 | 0.22 | <0.1 | 0.13 | 2.3 | 0.1 | <0.05 | <1 | <0.5 | <0.2
1645411 | Rock | 0.81 | <0.005 | 4.4 | 68 | 35.2 | 200 | 0.1 | 74.6 | 28.3 | 2894 | 4.99 | 21.6 | 1 | 12.9 | 15 | 0.8 | 0.6 | 0.4 | 8 | 0.05 | 0.07 | 36 | 7 | 0.06 | 206 | 0.001 | <20 | 0.53 | 0.01 | 0.18 | <0.1 | 0.06 | 3.5 | 0.1 | <0.05 | 1 | <0.5 | <0.2
1645412 | Rock | 0.94 | <0.005 | 1.9 | 41.2 | 28.3 | 217 | 0.1 | 46.2 | 15.6 | 716 | 4.04 | 2.8 | <0.5 | 12.8 | 11 | 0.2 | 0.4 | 0.5 | 6 | 0.03 | 0.037 | 39 | 6 | 0.03 | 121 | <0.001 | <20 | 0.39 | 0.007 | 0.16 | <0.1 | 0.07 | 2.8 | <0.1 | <0.05 | 1 | <0.5 | <0.2
1645413 | Rock | 0.93 | <0.005 | 0.9 | 103.9 | 16.3 | 336 | <0.1 | 171 | 52.7 | 1667 | 8.08 | 1.2 | 0.8 | 4.1 | 39 | 0.4 | 0.3 | <0.1 | 213 | 0.66 | 0.264 | 48 | 275 | 4.82 | 107 | 0.083 | <20 | 5.33 | 0.005 | 0.03 | 0.1 | 0.02 | 21.8 | <0.1 | <0.05 | 16 | <0.5 | <0.2
1645414 | Rock | 0.95 | <0.005 | 0.9 | 78 | 14.7 | 146 | <0.1 | 119.8 | 41.4 | 1269 | 7.28 | 1.5 | <0.5 | 3.1 | 176 | 0.2 | 0.2 | <0.1 | 191 | 2.71 | 0.232 | 24 | 219 | 4.06 | 43 | 0.135 | <20 | 4.63 | 0.007 | 0.02 | 0.2 | 0.01 | 12.3 | <0.1 | <0.05 | 15 | <0.5 | <0.2
1645415 | Rock | 0.97 | <0.005 | 1 | 56.1 | 17.4 | 186 | <0.1 | 64.4 | 22.3 | 630 | 4.87 | 1.8 | <0.5 | 13.1 | 42 | 0.5 | 0.7 | 0.2 | 80 | 0.51 | 0.104 | 28 | 100 | 2.1 | 97 | 0.057 | <20 | 2.76 | 0.015 | 0.16 | <0.1 | <0.01 | 8.1 | <0.1 | <0.05 | 8 | <0.5 | <0.2
1645416 | Rock | 0.93 | <0.005 | 0.7 | 47.2 | 41.8 | 141 | <0.1 | 41 | 15.8 | 593 | 3.39 | 4.5 | 0.6 | 9.2 | 46 | 0.3 | 0.4 | 0.1 | 59 | 0.78 | 0.089 | 23 | 63 | 1.31 | 105 | 0.049 | <20 | 1.9 | 0.009 | 0.13 | 0.1 | 0.08 | 5.6 | 0.1 | <0.05 | 6 | <0.5 | <0.2
1645417 | Rock | 0.77 | <0.005 | 0.7 | 46.3 | 31.2 | 218 | <0.1 | 75.3 | 24 | 677 | 4.49 | 3.8 | 0.9 | 8.8 | 22 | 0.4 | 0.7 | 0.3 | 86 | 0.32 | 0.113 | 33 | 113 | 2.06 | 126 | 0.047 | <20 | 2.65 | 0.013 | 0.11 | <0.1 | 0.03 | 8.6 | <0.1 | <0.05 | 8 | <0.5 | <0.2
1645418 | Rock | 0.86 | <0.005 | 0.5 | 28 | 15.7 | 104 | <0.1 | 22.5 | 10 | 213 | 2.42 | 1.5 | 0.6 | 13.4 | 12 | 0.1 | <0.1 | 0.2 | 9 | 0.07 | 0.027 | 32 | 12 | 0.47 | 106 | 0.002 | <20 | 1.01 | 0.009 | 0.17 | <0.1 | 0.02 | 1.9 | <0.1 | <0.05 | 2 | <0.5 | <0.2
1645419 | Rock | 0.87 | <0.005 | 0.6 | 24.5 | 30.7 | 106 | <0.1 | 13.8 | 7.9 | 202 | 2.65 | 2.9 | 0.8 | 13.4 | 10 | 0.3 | <0.1 | 0.2 | 11 | 0.04 | 0.03 | 25 | 14 | 0.59 | 73 | 0.005 | <20 | 1.25 | 0.008 | 0.17 | <0.1 | 0.01 | 1.8 | <0.1 | <0.05 | 4 | <0.5 | <0.2
1645420 | Rock | 0.85 | <0.005 | 0.5 | 41.6 | 46.3 | 166 | <0.1 | 16.4 | 8.7 | 262 | 3.01 | 2.8 | 1.6 | 12.6 | 10 | 0.2 | 0.2 | 0.3 | 19 | 0.05 | 0.032 | 23 | 20 | 0.73 | 116 | 0.005 | <20 | 1.42 | 0.007 | 0.15 | <0.1 | 0.12 | 2.6 | <0.1 | <0.05 | 4 | <0.5 | <0.2
1645421 | Rock | 0.86 | <0.005 | 0.7 | 29.8 | 21.9 | 118 | <0.1 | 17.3 | 7.9 | 202 | 2.53 | 3.2 | 2.6 | 12.3 | 11 | 0.2 | 0.2 | 0.3 | 10 | 0.05 | 0.028 | 26 | 12 | 0.51 | 163 | 0.003 | <20 | 1.18 | 0.009 | 0.17 | <0.1 | 0.04 | 2 | <0.1 | <0.05 | 3 | <0.5 | <0.2
1645422 | Rock | 0.93 | <0.005 | 1 | 30.8 | 16.8 | 118 | <0.1 | 20.7 | 8 | 231 | 2.63 | 3.5 | 1.3 | 12.1 | 13 | 0.4 | 0.2 | 0.2 | 13 | 0.07 | 0.035 | 25 | 14 | 0.52 | 196 | 0.005 | <20 | 1.18 | 0.008 | 0.17 | <0.1 | 0.05 | 2 | <0.1 | <0.05 | 3 | <0.5 | <0.2
1645423 | Rock | 0.9 | <0.005 | 0.6 | 13.3 | 10.2 | 61 | <0.1 | 13.5 | 4.6 | 131 | 1.82 | 2.2 | 1.8 | 9.5 | 9 | <0.1 | <0.1 | 0.2 | 6 | 0.06 | 0.02 | 25 | 8 | 0.39 | 115 | 0.002 | <20 | 0.9 | 0.01 | 0.13 | <0.1 | 0.01 | 1.2 | <0.1 | <0.05 | 2 | <0.5 | <0.2
1645424 | Rock | 0.95 | 0.013 | 0.9 | 35.7 | 13.8 | 97 | <0.1 | 28.7 | 10.6 | 335 | 3.12 | 4.5 | <0.5 | 12.7 | 17 | 0.3 | 0.3 | 0.2 | 28 | 0.12 | 0.05 | 32 | 29 | 0.8 | 244 | 0.012 | <20 | 1.53 | 0.008 | 0.17 | <0.1 | 0.02 | 3.4 | <0.1 | <0.05 | 4 | <0.5 | <0.2
1645425 | Rock | 0.89 | <0.005 | 0.9 | 28.7 | 16.5 | 76 | <0.1 | 18.8 | 8 | 280 | 2.57 | 5.8 | <0.5 | 10.5 | 16 | 0.3 | 0.4 | 0.2 | 19 | 0.1 | 0.042 | 27 | 17 | 0.57 | 190 | 0.012 | <20 | 1.16 | 0.009 | 0.15 | 0.1 | 0.03 | 2.4 | <0.1 | <0.05 | 3 | <0.5 | <0.2
1645426 | Rock | 0.57 | <0.005 | <0.1 | 0.5 | 0.4 | <1 | <0.1 | <0.1 | 0.7 | 87 | 0.07 | 0.8 | <0.5 | <0.1 | 83 | <0.1 | <0.1 | <0.1 | <1 | 33.89 | 0.005 | 1 | <1 | 0.47 | 14 | <0.001 | <20 | 0.02 | <0.001 | <0.01 | <0.1 | <0.01 | 0.2 | <0.1 | <0.05 | <1 | <0.5 | <0.2
1645427 | Rock | 0.95 | 0.007 | 0.7 | 28.7 | 16.6 | 74 | <0.1 | 16.4 | 9.1 | 210 | 2.9 | 4.4 | 1.1 | 16 | 18 | 0.2 | 0.1 | 0.3 | 13 | 0.08 | 0.036 | 39 | 15 | 0.6 | 180 | 0.008 | <20 | 1.28 | 0.009 | 0.19 | <0.1 | <0.01 | 2.1 | <0.1 | <0.05 | 3 | <0.5 | <0.2
1645428 | Rock | 0.95 | <0.005 | 1 | 34.8 | 12.7 | 80 | <0.1 | 32.6 | 12.8 | 283 | 3.23 | 4.4 | 1.5 | 14 | 14 | <0.1 | 0.2 | 0.2 | 13 | 0.08 | 0.035 | 32 | 17 | 0.58 | 196 | 0.003 | <20 | 1.34 | 0.006 | 0.16 | <0.1 | 0.01 | 2.8 | <0.1 | <0.05 | 3 | <0.5 | <0.2
1645429 | Rock | 0.96 | <0.005 | 1.1 | 30.1 | 13.2 | 77 | <0.1 | 27.4 | 11.2 | 299 | 2.88 | 3.8 | 1.7 | 14 | 16 | 0.2 | 0.2 | 0.2 | 16 | 0.09 | 0.039 | 30 | 23 | 0.66 | 194 | 0.01 | <20 | 1.35 | 0.009 | 0.17 | <0.1 | 0.02 | 2.4 | <0.1 | <0.05 | 4 | <0.5 | <0.2
1645430 | Rock | 0.72 | <0.005 | 1 | 24.5 | 8.9 | 71 | <0.1 | 26.6 | 9.7 | 327 | 2.5 | 5.1 | <0.5 | 8.2 | 14 | 0.3 | 0.4 | 0.1 | 29 | 0.12 | 0.052 | 21 | 32 | 0.66 | 113 | 0.022 | <20 | 1.23 | 0.012 | 0.13 | 0.1 | 0.01 | 2.9 | <0.1 | <0.05 | 3 | <0.5 | <0.2
1645431 | Rock | 0.78 | 0.023 | 0.8 | 16.9 | 7.9 | 48 | <0.1 | 17.8 | 8.3 | 394 | 2.19 | 7.5 | 1.6 | 6.9 | 9 | 0.1 | 0.4 | 0.1 | 23 | 0.09 | 0.042 | 17 | 21 | 0.46 | 87 | 0.023 | <20 | 0.93 | 0.012 | 0.09 | 0.2 | 0.01 | 2.1 | <0.1 | <0.05 | 3 | <0.5 | <0.2
1645432 | Rock | 1.01 | <0.005 | 0.7 | 38.1 | 12.8 | 84 | <0.1 | 84.7 | 22.2 | 659 | 4.35 | 2.2 | 4 | 10.5 | 19 | 0.1 | 0.3 | 0.1 | 60 | 0.21 | 0.086 | 35 | 133 | 2.08 | 234 | 0.024 | <20 | 2.58 | 0.01 | 0.14 | <0.1 | <0.01 | 8.3 | <0.1 | <0.05 | 7 | <0.5 | <0.2
1645433 | Rock | 0.97 | <0.005 | 0.8 | 32.7 | 10.9 | 75 | <0.1 | 50.5 | 14.6 | 464 | 3.3 | 3.5 | 1.5 | 12.1 | 14 | 0.2 | 0.3 | 0.2 | 29 | 0.12 | 0.052 | 33 | 58 | 1.01 | 216 | 0.018 | <20 | 1.65 | 0.009 | 0.14 | <0.1 | 0.02 | 4 | <0.1 | <0.05 | 4 | <0.5 | <0.2
1645434 | Rock | 1 | 0.006 | 0.6 | 63.2 | 13.5 | 88 | <0.1 | 99.3 | 31.7 | 838 | 5.68 | 4.4 | 0.9 | 7.2 | 29 | <0.1 | 0.4 | <0.1 | 131 | 0.44 | 0.156 | 35 | 169 | 3.15 | 194 | 0.09 | <20 | 3.64 | 0.012 | 0.09 | <0.1 | 0.02 | 12.2 | <0.1 | <0.05 | 11 | <0.5 | <0.2
1645435 | Rock | 0.95 | <0.005 | 1.1 | 34.1 | 11.2 | 83 | <0.1 | 65.1 | 24.8 | 749 | 3.77 | 2.5 | 2.6 | 10.1 | 20 | 0.2 | 0.3 | 0.2 | 48 | 0.22 | 0.079 | 39 | 48 | 0.96 | 153 | 0.015 | <20 | 1.64 | 0.009 | 0.11 | <0.1 | 0.01 | 5.7 | 0.1 | <0.05 | 5 | <0.5 | <0.2
1645436 | Rock | 0.95 | <0.005 | 0.6 | 18.4 | 13.4 | 55 | <0.1 | 21.3 | 7.4 | 173 | 2.61 | 1 | <0.5 | 11.4 | 11 | <0.1 | 0.3 | 0.3 | 6 | 0.06 | 0.024 | 30 | 9 | 0.4 | 69 | 0.002 | <20 | 0.99 | 0.008 | 0.15 | <0.1 | <0.01 | 1.4 | <0.1 | <0.05 | 3 | <0.5 | <0.2
1645437 | Rock | 0.92 | <0.005 | 0.5 | 14.9 | 12.2 | 48 | <0.1 | 18.9 | 8.5 | 214 | 2.45 | 2.7 | <0.5 | 11 | 11 | <0.1 | 0.2 | 0.1 | 5 | 0.08 | 0.023 | 31 | 9 | 0.39 | 37 | 0.001 | <20 | 1.04 | 0.007 | 0.14 | <0.1 | 0.01 | 1.2 | <0.1 | <0.05 | 2 | <0.5 | <0.2
Pulp Duplicates
1645420 | Rock | 0.85 | <0.005 | 0.5 | 41.6 | 46.3 | 166 | <0.1 | 16.4 | 8.7 | 262 | 3.01 | 2.8 | 1.6 | 12.6 | 10 | 0.2 | 0.2 | 0.3 | 19 | 0.05 | 0.032 | 23 | 20 | 0.73 | 116 | 0.005 | <20 | 1.42 | 0.007 | 0.15 | <0.1 | 0.12 | 2.6 | <0.1 | <0.05 | 4 | <0.5 | <0.2
1645420 | REP |  | <0.005
1645417 | Rock | 0.77 | <0.005 | 0.7 | 46.3 | 31.2 | 218 | <0.1 | 75.3 | 24 | 677 | 4.49 | 3.8 | 0.9 | 8.8 | 22 | 0.4 | 0.7 | 0.3 | 86 | 0.32 | 0.113 | 33 | 113 | 2.06 | 126 | 0.047 | <20 | 2.65 | 0.013 | 0.11 | <0.1 | 0.03 | 8.6 | <0.1 | <0.05 | 8 | <0.5 | <0.2
1645417 | REP |  | <0.005
1645436 | Rock | 0.95 | <0.005 | 0.6 | 18.4 | 13.4 | 55 | <0.1 | 21.3 | 7.4 | 173 | 2.61 | 1 | <0.5 | 11.4 | 11 | <0.1 | 0.3 | 0.3 | 6 | 0.06 | 0.024 | 30 | 9 | 0.4 | 69 | 0.002 | <20 | 0.99 | 0.008 | 0.15 | <0.1 | <0.01 | 1.4 | <0.1 | <0.05 | 3 | <0.5 | <0.2
1645436 | REP |  |  | 0.7 | 18.9 | 13.9 | 55 | <0.1 | 22 | 7.4 | 174 | 2.66 | 1.1 | 0.8 | 11.5 | 11 | <0.1 | 0.3 | 0.3 | 5 | 0.06 | 0.025 | 31 | 9 | 0.4 | 74 | 0.002 | <20 | 0.99 | 0.009 | 0.15 | <0.1 | <0.01 | 1.4 | <0.1 | <0.05 | 3 | <0.5 | <0.2
Preparation Duplicates
1645437 | Rock | 0.92 | <0.005 | 0.5 | 14.9 | 12.2 | 48 | <0.1 | 18.9 | 8.5 | 214 | 2.45 | 2.7 | <0.5 | 11 | 11 | <0.1 | 0.2 | 0.1 | 5 | 0.08 | 0.023 | 31 | 9 | 0.39 | 37 | 0.001 | <20 | 1.04 | 0.007 | 0.14 | <0.1 | 0.01 | 1.2 | <0.1 | <0.05 | 2 | <0.5 | <0.2
1645437 | DUP |  | <0.005 | 0.4 | 14.8 | 12.2 | 50 | <0.1 | 18.8 | 8.3 | 207 | 2.44 | 2.4 | <0.5 | 11 | 11 | <0.1 | <0.1 | 0.2 | 5 | 0.08 | 0.022 | 29 | 9 | 0.4 | 33 | 0.001 | <20 | 1.05 | 0.007 | 0.14 | <0.1 | <0.01 | 1.3 | <0.1 | <0.05 | 2 | <0.5 | <0.2
Reference Materials
STD OXN134 | STD |  | 7.766
STD OXC145 | STD |  | 0.209
STD OXH139 | STD |  | 1.32
STD OREAS45EA | STD |  |  | 1.5 | 720.5 | 15.4 | 31 | 0.3 | 417.3 | 50.9 | 455 | 22.51 | 10.2 | 62.7 | 11.4 | 4 | <0.1 | 0.3 | 0.3 | 328 | 0.03 | 0.029 | 8 | 873 | 0.11 | 155 | 0.099 | <20 | 3.32 | 0.022 | 0.05 | <0.1 | <0.01 | 84.8 | <0.1 | <0.05 | 13 | 1 | <0.2
STD DS11 | STD |  |  | 13 | 141 | 135.5 | 323 | 1.8 | 76.6 | 13 | 1065 | 3.04 | 41.1 | 45.1 | 7.3 | 71 | 2.6 | 6.5 | 11.9 | 47 | 1.06 | 0.071 | 18 | 58 | 0.84 | 374 | 0.091 | <20 | 1.15 | 0.074 | 0.4 | 3 | 0.25 | 3.4 | 5 | 0.27 | 5 | 1.3 | 4.6
STD OREAS45EA | STD |  |  | 1.6 | 743.8 | 15.4 | 32 | 0.3 | 433.8 | 53.9 | 470 | 23.24 | 10.8 | 55.6 | 11.3 | 4 | <0.1 | 0.3 | 0.3 | 338 | 0.03 | 0.031 | 7 | 914 | 0.12 | 157 | 0.104 | <20 | 3.52 | 0.023 | 0.05 | <0.1 | <0.01 | 88.2 | <0.1 | <0.05 | 14 | 0.7 | <0.2
STD DS11 | STD |  |  | 14.2 | 150.7 | 142.8 | 347 | 1.7 | 78.3 | 13.5 | 1102 | 3.26 | 44.3 | 51.5 | 7.7 | 75 | 2.7 | 7.3 | 12.4 | 49 | 1.1 | 0.069 | 19 | 59 | 0.88 | 428 | 0.093 | <20 | 1.19 | 0.079 | 0.43 | 2.5 | 0.23 | 3.8 | 5.1 | 0.28 | 5 | 1.1 | 4.6
BLK | BLK |  | <0.005
BLK | BLK |  | <0.005
BLK | BLK |  |  | <0.1 | <0.1 | <0.1 | <1 | <0.1 | <0.1 | <0.1 | <1 | <0.01 | <0.5 | <0.5 | <0.1 | <1 | <0.1 | <0.1 | <0.1 | <1 | <0.01 | <0.001 | <1 | <1 | <0.01 | <1 | <0.001 | <20 | <0.01 | <0.001 | <0.01 | <0.1 | <0.01 | <0.1 | <0.1 | <0.05 | <1 | <0.5 | <0.2
BLK | BLK |  |  | <0.1 | <0.1 | <0.1 | <1 | <0.1 | <0.1 | <0.1 | <1 | <0.01 | <0.5 | <0.5 | <0.1 | <1 | <0.1 | <0.1 | <0.1 | <1 | <0.01 | <0.001 | <1 | <1 | <0.01 | <1 | <0.001 | <20 | <0.01 | <0.001 | <0.01 | <0.1 | <0.01 | <0.1 | <0.1 | <0.05 | <1 | <0.5 | <0.2
Prep Wash
ROCK-WHI | Prep Blank |  | <0.005 | 1.3 | 3 | 0.9 | 33 | <0.1 | 0.9 | 3.5 | 571 | 1.75 | 1 | <0.5 | 1.9 | 26 | <0.1 | <0.1 | <0.1 | 22 | 0.72 | 0.039 | 5 | 2 | 0.54 | 48 | 0.069 | <20 | 0.98 | 0.064 | 0.07 | <0.1 | <0.01 | 3.1 | <0.1 | <0.05 | 4 | <0.5 | <0.2
ROCK-WHI | Prep Blank |  | <0.005 | 1 | 3.4 | 0.9 | 36 | <0.1 | 1.1 | 3.6 | 584 | 1.74 | 0.8 | <0.5 | 2 | 27 | <0.1 | <0.1 | <0.1 | 21 | 0.71 | 0.038 | 5 | 3 | 0.55 | 52 | 0.067 | <20 | 0.98 | 0.063 | 0.07 | <0.1 | <0.01 | 3.4 | <0.1 | <0.05 | 4 | <0.5 | <0.2

## WHI18000301_processed
sample_id | project_id | client_id | wgt_kg_wght | au_ppm_fa430 | mo_ppm_aq200 | cu_ppm_aq200 | pb_ppm_aq200 | zn_ppm_aq200 | ag_ppm_aq200 | ni_ppm_aq200 | co_ppm_aq200 | mn_ppm_aq200 | fe_pct_aq200 | as_ppm_aq200 | au_ppb_aq200 | th_ppm_aq200 | sr_ppm_aq200 | cd_ppm_aq200 | sb_ppm_aq200 | bi_ppm_aq200 | v_ppm_aq200 | ca_pct_aq200 | p_pct_aq200 | la_ppm_aq200 | cr_ppm_aq200 | mg_pct_aq200 | ba_ppm_aq200 | ti_pct_aq200 | b_ppm_aq200 | al_pct_aq200 | na_pct_aq200 | k_pct_aq200 | w_ppm_aq200 | hg_ppm_aq200 | sc_ppm_aq200 | tl_ppm_aq200 | s_pct_aq200 | ga_ppm_aq200 | se_ppm_aq200 | te_ppm_aq200 | sample_type | job_number | file_created_date | shipment_received_date | shipment_id
1645410 | MCQ | Tectonic Metals Inc. | 0.97 | 0.0025 | 8.1 | 53.9 | 32 | 90 | 0.1 | 54.6 | 21.9 | 1642 | 4.66 | 0.25 | 0.25 | 16.6 | 16 | 0.3 | 0.5 | 0.5 | 5 | 0.08 | 0.06 | 42 | 5 | 0.05 | 189 | 0.001 | 10 | 0.39 | 0.01 | 0.22 | 0.05 | 0.13 | 2.3 | 0.1 | 0.025 | 0.5 | 0.25 | 0.1 | Rock | WHI18000301 | 2018-08-10 | 2018-07-10 | MCQ-20180706-003-PROBE
1645411 | MCQ | Tectonic Metals Inc. | 0.81 | 0.0025 | 4.4 | 68 | 35.2 | 200 | 0.1 | 74.6 | 28.3 | 2894 | 4.99 | 21.6 | 1 | 12.9 | 15 | 0.8 | 0.6 | 0.4 | 8 | 0.05 | 0.07 | 36 | 7 | 0.06 | 206 | 0.001 | 10 | 0.53 | 0.01 | 0.18 | 0.05 | 0.06 | 3.5 | 0.1 | 0.025 | 1 | 0.25 | 0.1 | Rock | WHI18000301 | 2018-08-10 | 2018-07-10 | MCQ-20180706-003-PROBE
1645412 | MCQ | Tectonic Metals Inc. | 0.94 | 0.0025 | 1.9 | 41.2 | 28.3 | 217 | 0.1 | 46.2 | 15.6 | 716 | 4.04 | 2.8 | 0.25 | 12.8 | 11 | 0.2 | 0.4 | 0.5 | 6 | 0.03 | 0.037 | 39 | 6 | 0.03 | 121 | 0.0005 | 10 | 0.39 | 0.007 | 0.16 | 0.05 | 0.07 | 2.8 | 0.05 | 0.025 | 1 | 0.25 | 0.1 | Rock | WHI18000301 | 2018-08-10 | 2018-07-10 | MCQ-20180706-003-PROBE
1645413 | MCQ | Tectonic Metals Inc. | 0.93 | 0.0025 | 0.9 | 103.9 | 16.3 | 336 | 0.05 | 171 | 52.7 | 1667 | 8.08 | 1.2 | 0.8 | 4.1 | 39 | 0.4 | 0.3 | 0.05 | 213 | 0.66 | 0.264 | 48 | 275 | 4.82 | 107 | 0.083 | 10 | 5.33 | 0.005 | 0.03 | 0.1 | 0.02 | 21.8 | 0.05 | 0.025 | 16 | 0.25 | 0.1 | Rock | WHI18000301 | 2018-08-10 | 2018-07-10 | MCQ-20180706-003-PROBE
1645414 | MCQ | Tectonic Metals Inc. | 0.95 | 0.0025 | 0.9 | 78 | 14.7 | 146 | 0.05 | 119.8 | 41.4 | 1269 | 7.28 | 1.5 | 0.25 | 3.1 | 176 | 0.2 | 0.2 | 0.05 | 191 | 2.71 | 0.232 | 24 | 219 | 4.06 | 43 | 0.135 | 10 | 4.63 | 0.007 | 0.02 | 0.2 | 0.01 | 12.3 | 0.05 | 0.025 | 15 | 0.25 | 0.1 | Rock | WHI18000301 | 2018-08-10 | 2018-07-10 | MCQ-20180706-003-PROBE
1645415 | MCQ | Tectonic Metals Inc. | 0.97 | 0.0025 | 1 | 56.1 | 17.4 | 186 | 0.05 | 64.4 | 22.3 | 630 | 4.87 | 1.8 | 0.25 | 13.1 | 42 | 0.5 | 0.7 | 0.2 | 80 | 0.51 | 0.104 | 28 | 100 | 2.1 | 97 | 0.057 | 10 | 2.76 | 0.015 | 0.16 | 0.05 | 0.005 | 8.1 | 0.05 | 0.025 | 8 | 0.25 | 0.1 | Rock | WHI18000301 | 2018-08-10 | 2018-07-10 | MCQ-20180706-003-PROBE
1645416 | MCQ | Tectonic Metals Inc. | 0.93 | 0.0025 | 0.7 | 47.2 | 41.8 | 141 | 0.05 | 41 | 15.8 | 593 | 3.39 | 4.5 | 0.6 | 9.2 | 46 | 0.3 | 0.4 | 0.1 | 59 | 0.78 | 0.089 | 23 | 63 | 1.31 | 105 | 0.049 | 10 | 1.9 | 0.009 | 0.13 | 0.1 | 0.08 | 5.6 | 0.1 | 0.025 | 6 | 0.25 | 0.1 | Rock | WHI18000301 | 2018-08-10 | 2018-07-10 | MCQ-20180706-003-PROBE
1645417 | MCQ | Tectonic Metals Inc. | 0.77 | 0.0025 | 0.7 | 46.3 | 31.2 | 218 | 0.05 | 75.3 | 24 | 677 | 4.49 | 3.8 | 0.9 | 8.8 | 22 | 0.4 | 0.7 | 0.3 | 86 | 0.32 | 0.113 | 33 | 113 | 2.06 | 126 | 0.047 | 10 | 2.65 | 0.013 | 0.11 | 0.05 | 0.03 | 8.6 | 0.05 | 0.025 | 8 | 0.25 | 0.1 | Rock | WHI18000301 | 2018-08-10 | 2018-07-10 | MCQ-20180706-003-PROBE
1645418 | MCQ | Tectonic Metals Inc. | 0.86 | 0.0025 | 0.5 | 28 | 15.7 | 104 | 0.05 | 22.5 | 10 | 213 | 2.42 | 1.5 | 0.6 | 13.4 | 12 | 0.1 | 0.05 | 0.2 | 9 | 0.07 | 0.027 | 32 | 12 | 0.47 | 106 | 0.002 | 10 | 1.01 | 0.009 | 0.17 | 0.05 | 0.02 | 1.9 | 0.05 | 0.025 | 2 | 0.25 | 0.1 | Rock | WHI18000301 | 2018-08-10 | 2018-07-10 | MCQ-20180706-003-PROBE
1645419 | MCQ | Tectonic Metals Inc. | 0.87 | 0.0025 | 0.6 | 24.5 | 30.7 | 106 | 0.05 | 13.8 | 7.9 | 202 | 2.65 | 2.9 | 0.8 | 13.4 | 10 | 0.3 | 0.05 | 0.2 | 11 | 0.04 | 0.03 | 25 | 14 | 0.59 | 73 | 0.005 | 10 | 1.25 | 0.008 | 0.17 | 0.05 | 0.01 | 1.8 | 0.05 | 0.025 | 4 | 0.25 | 0.1 | Rock | WHI18000301 | 2018-08-10 | 2018-07-10 | MCQ-20180706-003-PROBE
1645420 | MCQ | Tectonic Metals Inc. | 0.85 | 0.0025 | 0.5 | 41.6 | 46.3 | 166 | 0.05 | 16.4 | 8.7 | 262 | 3.01 | 2.8 | 1.6 | 12.6 | 10 | 0.2 | 0.2 | 0.3 | 19 | 0.05 | 0.032 | 23 | 20 | 0.73 | 116 | 0.005 | 10 | 1.42 | 0.007 | 0.15 | 0.05 | 0.12 | 2.6 | 0.05 | 0.025 | 4 | 0.25 | 0.1 | Rock | WHI18000301 | 2018-08-10 | 2018-07-10 | MCQ-20180706-003-PROBE
1645421 | MCQ | Tectonic Metals Inc. | 0.86 | 0.0025 | 0.7 | 29.8 | 21.9 | 118 | 0.05 | 17.3 | 7.9 | 202 | 2.53 | 3.2 | 2.6 | 12.3 | 11 | 0.2 | 0.2 | 0.3 | 10 | 0.05 | 0.028 | 26 | 12 | 0.51 | 163 | 0.003 | 10 | 1.18 | 0.009 | 0.17 | 0.05 | 0.04 | 2 | 0.05 | 0.025 | 3 | 0.25 | 0.1 | Rock | WHI18000301 | 2018-08-10 | 2018-07-10 | MCQ-20180706-003-PROBE
1645422 | MCQ | Tectonic Metals Inc. | 0.93 | 0.0025 | 1 | 30.8 | 16.8 | 118 | 0.05 | 20.7 | 8 | 231 | 2.63 | 3.5 | 1.3 | 12.1 | 13 | 0.4 | 0.2 | 0.2 | 13 | 0.07 | 0.035 | 25 | 14 | 0.52 | 196 | 0.005 | 10 | 1.18 | 0.008 | 0.17 | 0.05 | 0.05 | 2 | 0.05 | 0.025 | 3 | 0.25 | 0.1 | Rock | WHI18000301 | 2018-08-10 | 2018-07-10 | MCQ-20180706-003-PROBE
1645423 | MCQ | Tectonic Metals Inc. | 0.9 | 0.0025 | 0.6 | 13.3 | 10.2 | 61 | 0.05 | 13.5 | 4.6 | 131 | 1.82 | 2.2 | 1.8 | 9.5 | 9 | 0.05 | 0.05 | 0.2 | 6 | 0.06 | 0.02 | 25 | 8 | 0.39 | 115 | 0.002 | 10 | 0.9 | 0.01 | 0.13 | 0.05 | 0.01 | 1.2 | 0.05 | 0.025 | 2 | 0.25 | 0.1 | Rock | WHI18000301 | 2018-08-10 | 2018-07-10 | MCQ-20180706-003-PROBE
1645424 | MCQ | Tectonic Metals Inc. | 0.95 | 0.013 | 0.9 | 35.7 | 13.8 | 97 | 0.05 | 28.7 | 10.6 | 335 | 3.12 | 4.5 | 0.25 | 12.7 | 17 | 0.3 | 0.3 | 0.2 | 28 | 0.12 | 0.05 | 32 | 29 | 0.8 | 244 | 0.012 | 10 | 1.53 | 0.008 | 0.17 | 0.05 | 0.02 | 3.4 | 0.05 | 0.025 | 4 | 0.25 | 0.1 | Rock | WHI18000301 | 2018-08-10 | 2018-07-10 | MCQ-20180706-003-PROBE
1645425 | MCQ | Tectonic Metals Inc. | 0.89 | 0.0025 | 0.9 | 28.7 | 16.5 | 76 | 0.05 | 18.8 | 8 | 280 | 2.57 | 5.8 | 0.25 | 10.5 | 16 | 0.3 | 0.4 | 0.2 | 19 | 0.1 | 0.042 | 27 | 17 | 0.57 | 190 | 0.012 | 10 | 1.16 | 0.009 | 0.15 | 0.1 | 0.03 | 2.4 | 0.05 | 0.025 | 3 | 0.25 | 0.1 | Rock | WHI18000301 | 2018-08-10 | 2018-07-10 | MCQ-20180706-003-PROBE
1645426 | MCQ | Tectonic Metals Inc. | 0.57 | 0.0025 | 0.05 | 0.5 | 0.4 | 0.5 | 0.05 | 0.05 | 0.7 | 87 | 0.07 | 0.8 | 0.25 | 0.05 | 83 | 0.05 | 0.05 | 0.05 | 0.5 | 33.89 | 0.005 | 1 | 0.5 | 0.47 | 14 | 0.0005 | 10 | 0.02 | 0.0005 | 0.005 | 0.05 | 0.005 | 0.2 | 0.05 | 0.025 | 0.5 | 0.25 | 0.1 | Rock | WHI18000301 | 2018-08-10 | 2018-07-10 | MCQ-20180706-003-PROBE
1645427 | MCQ | Tectonic Metals Inc. | 0.95 | 0.007 | 0.7 | 28.7 | 16.6 | 74 | 0.05 | 16.4 | 9.1 | 210 | 2.9 | 4.4 | 1.1 | 16 | 18 | 0.2 | 0.1 | 0.3 | 13 | 0.08 | 0.036 | 39 | 15 | 0.6 | 180 | 0.008 | 10 | 1.28 | 0.009 | 0.19 | 0.05 | 0.005 | 2.1 | 0.05 | 0.025 | 3 | 0.25 | 0.1 | Rock | WHI18000301 | 2018-08-10 | 2018-07-10 | MCQ-20180706-003-PROBE
1645428 | MCQ | Tectonic Metals Inc. | 0.95 | 0.0025 | 1 | 34.8 | 12.7 | 80 | 0.05 | 32.6 | 12.8 | 283 | 3.23 | 4.4 | 1.5 | 14 | 14 | 0.05 | 0.2 | 0.2 | 13 | 0.08 | 0.035 | 32 | 17 | 0.58 | 196 | 0.003 | 10 | 1.34 | 0.006 | 0.16 | 0.05 | 0.01 | 2.8 | 0.05 | 0.025 | 3 | 0.25 | 0.1 | Rock | WHI18000301 | 2018-08-10 | 2018-07-10 | MCQ-20180706-003-PROBE
1645429 | MCQ | Tectonic Metals Inc. | 0.96 | 0.0025 | 1.1 | 30.1 | 13.2 | 77 | 0.05 | 27.4 | 11.2 | 299 | 2.88 | 3.8 | 1.7 | 14 | 16 | 0.2 | 0.2 | 0.2 | 16 | 0.09 | 0.039 | 30 | 23 | 0.66 | 194 | 0.01 | 10 | 1.35 | 0.009 | 0.17 | 0.05 | 0.02 | 2.4 | 0.05 | 0.025 | 4 | 0.25 | 0.1 | Rock | WHI18000301 | 2018-08-10 | 2018-07-10 | MCQ-20180706-003-PROBE
1645430 | MCQ | Tectonic Metals Inc. | 0.72 | 0.0025 | 1 | 24.5 | 8.9 | 71 | 0.05 | 26.6 | 9.7 | 327 | 2.5 | 5.1 | 0.25 | 8.2 | 14 | 0.3 | 0.4 | 0.1 | 29 | 0.12 | 0.052 | 21 | 32 | 0.66 | 113 | 0.022 | 10 | 1.23 | 0.012 | 0.13 | 0.1 | 0.01 | 2.9 | 0.05 | 0.025 | 3 | 0.25 | 0.1 | Rock | WHI18000301 | 2018-08-10 | 2018-07-10 | MCQ-20180706-003-PROBE
1645431 | MCQ | Tectonic Metals Inc. | 0.78 | 0.023 | 0.8 | 16.9 | 7.9 | 48 | 0.05 | 17.8 | 8.3 | 394 | 2.19 | 7.5 | 1.6 | 6.9 | 9 | 0.1 | 0.4 | 0.1 | 23 | 0.09 | 0.042 | 17 | 21 | 0.46 | 87 | 0.023 | 10 | 0.93 | 0.012 | 0.09 | 0.2 | 0.01 | 2.1 | 0.05 | 0.025 | 3 | 0.25 | 0.1 | Rock | WHI18000301 | 2018-08-10 | 2018-07-10 | MCQ-20180706-003-PROBE
1645432 | MCQ | Tectonic Metals Inc. | 1.01 | 0.0025 | 0.7 | 38.1 | 12.8 | 84 | 0.05 | 84.7 | 22.2 | 659 | 4.35 | 2.2 | 4 | 10.5 | 19 | 0.1 | 0.3 | 0.1 | 60 | 0.21 | 0.086 | 35 | 133 | 2.08 | 234 | 0.024 | 10 | 2.58 | 0.01 | 0.14 | 0.05 | 0.005 | 8.3 | 0.05 | 0.025 | 7 | 0.25 | 0.1 | Rock | WHI18000301 | 2018-08-10 | 2018-07-10 | MCQ-20180706-003-PROBE
1645433 | MCQ | Tectonic Metals Inc. | 0.97 | 0.0025 | 0.8 | 32.7 | 10.9 | 75 | 0.05 | 50.5 | 14.6 | 464 | 3.3 | 3.5 | 1.5 | 12.1 | 14 | 0.2 | 0.3 | 0.2 | 29 | 0.12 | 0.052 | 33 | 58 | 1.01 | 216 | 0.018 | 10 | 1.65 | 0.009 | 0.14 | 0.05 | 0.02 | 4 | 0.05 | 0.025 | 4 | 0.25 | 0.1 | Rock | WHI18000301 | 2018-08-10 | 2018-07-10 | MCQ-20180706-003-PROBE
1645434 | MCQ | Tectonic Metals Inc. | 1 | 0.006 | 0.6 | 63.2 | 13.5 | 88 | 0.05 | 99.3 | 31.7 | 838 | 5.68 | 4.4 | 0.9 | 7.2 | 29 | 0.05 | 0.4 | 0.05 | 131 | 0.44 | 0.156 | 35 | 169 | 3.15 | 194 | 0.09 | 10 | 3.64 | 0.012 | 0.09 | 0.05 | 0.02 | 12.2 | 0.05 | 0.025 | 11 | 0.25 | 0.1 | Rock | WHI18000301 | 2018-08-10 | 2018-07-10 | MCQ-20180706-003-PROBE
1645435 | MCQ | Tectonic Metals Inc. | 0.95 | 0.0025 | 1.1 | 34.1 | 11.2 | 83 | 0.05 | 65.1 | 24.8 | 749 | 3.77 | 2.5 | 2.6 | 10.1 | 20 | 0.2 | 0.3 | 0.2 | 48 | 0.22 | 0.079 | 39 | 48 | 0.96 | 153 | 0.015 | 10 | 1.64 | 0.009 | 0.11 | 0.05 | 0.01 | 5.7 | 0.1 | 0.025 | 5 | 0.25 | 0.1 | Rock | WHI18000301 | 2018-08-10 | 2018-07-10 | MCQ-20180706-003-PROBE
1645436 | MCQ | Tectonic Metals Inc. | 0.95 | 0.0025 | 0.6 | 18.4 | 13.4 | 55 | 0.05 | 21.3 | 7.4 | 173 | 2.61 | 1 | 0.25 | 11.4 | 11 | 0.05 | 0.3 | 0.3 | 6 | 0.06 | 0.024 | 30 | 9 | 0.4 | 69 | 0.002 | 10 | 0.99 | 0.008 | 0.15 | 0.05 | 0.005 | 1.4 | 0.05 | 0.025 | 3 | 0.25 | 0.1 | Rock | WHI18000301 | 2018-08-10 | 2018-07-10 | MCQ-20180706-003-PROBE
1645437 | MCQ | Tectonic Metals Inc. | 0.92 | 0.0025 | 0.5 | 14.9 | 12.2 | 48 | 0.05 | 18.9 | 8.5 | 214 | 2.45 | 2.7 | 0.25 | 11 | 11 | 0.05 | 0.2 | 0.1 | 5 | 0.08 | 0.023 | 31 | 9 | 0.39 | 37 | 0.001 | 10 | 1.04 | 0.007 | 0.14 | 0.05 | 0.01 | 1.2 | 0.05 | 0.025 | 2 | 0.25 | 0.1 | Rock | WHI18000301 | 2018-08-10 | 2018-07-10 | MCQ-20180706-003-PROBE
1645420 | MCQ | Tectonic Metals Inc. |  | 0.0025 | [36 empty] | REP | WHI18000301 | 2018-08-10 | 2018-07-10 | MCQ-20180706-003-PROBE
1645417 | MCQ | Tectonic Metals Inc. |  | 0.0025 | [36 empty] | REP | WHI18000301 | 2018-08-10 | 2018-07-10 | MCQ-20180706-003-PROBE
1645436 | MCQ | Tectonic Metals Inc. |  |  | 0.7 | 18.9 | 13.9 | 55 | 0.05 | 22 | 7.4 | 174 | 2.66 | 1.1 | 0.8 | 11.5 | 11 | 0.05 | 0.3 | 0.3 | 5 | 0.06 | 0.025 | 31 | 9 | 0.4 | 74 | 0.002 | 10 | 0.99 | 0.009 | 0.15 | 0.05 | 0.005 | 1.4 | 0.05 | 0.025 | 3 | 0.25 | 0.1 | REP | WHI18000301 | 2018-08-10 | 2018-07-10 | MCQ-20180706-003-PROBE
1645437 | MCQ | Tectonic Metals Inc. |  | 0.0025 | 0.4 | 14.8 | 12.2 | 50 | 0.05 | 18.8 | 8.3 | 207 | 2.44 | 2.4 | 0.25 | 11 | 11 | 0.05 | 0.05 | 0.2 | 5 | 0.08 | 0.022 | 29 | 9 | 0.4 | 33 | 0.001 | 10 | 1.05 | 0.007 | 0.14 | 0.05 | 0.005 | 1.3 | 0.05 | 0.025 | 2 | 0.25 | 0.1 | DUP | WHI18000301 | 2018-08-10 | 2018-07-10 | MCQ-20180706-003-PROBE
STD OXN134 | MCQ | Tectonic Metals Inc. |  | 7.766 | [36 empty] | STD | WHI18000301 | 2018-08-10 | 2018-07-10 | MCQ-20180706-003-PROBE
STD OXC145 | MCQ | Tectonic Metals Inc. |  | 0.209 | [36 empty] | STD | WHI18000301 | 2018-08-10 | 2018-07-10 | MCQ-20180706-003-PROBE
STD OXH139 | MCQ | Tectonic Metals Inc. |  | 1.32 | [36 empty] | STD | WHI18000301 | 2018-08-10 | 2018-07-10 | MCQ-20180706-003-PROBE
STD OREAS45EA | MCQ | Tectonic Metals Inc. |  |  | 1.5 | 720.5 | 15.4 | 31 | 0.3 | 417.3 | 50.9 | 455 | 22.51 | 10.2 | 62.7 | 11.4 | 4 | 0.05 | 0.3 | 0.3 | 328 | 0.03 | 0.029 | 8 | 873 | 0.11 | 155 | 0.099 | 10 | 3.32 | 0.022 | 0.05 | 0.05 | 0.005 | 84.8 | 0.05 | 0.025 | 13 | 1 | 0.1 | STD | WHI18000301 | 2018-08-10 | 2018-07-10 | MCQ-20180706-003-PROBE
STD DS11 | MCQ | Tectonic Metals Inc. |  |  | 13 | 141 | 135.5 | 323 | 1.8 | 76.6 | 13 | 1065 | 3.04 | 41.1 | 45.1 | 7.3 | 71 | 2.6 | 6.5 | 11.9 | 47 | 1.06 | 0.071 | 18 | 58 | 0.84 | 374 | 0.091 | 10 | 1.15 | 0.074 | 0.4 | 3 | 0.25 | 3.4 | 5 | 0.27 | 5 | 1.3 | 4.6 | STD | WHI18000301 | 2018-08-10 | 2018-07-10 | MCQ-20180706-003-PROBE
STD OREAS45EA | MCQ | Tectonic Metals Inc. |  |  | 1.6 | 743.8 | 15.4 | 32 | 0.3 | 433.8 | 53.9 | 470 | 23.24 | 10.8 | 55.6 | 11.3 | 4 | 0.05 | 0.3 | 0.3 | 338 | 0.03 | 0.031 | 7 | 914 | 0.12 | 157 | 0.104 | 10 | 3.52 | 0.023 | 0.05 | 0.05 | 0.005 | 88.2 | 0.05 | 0.025 | 14 | 0.7 | 0.1 | STD | WHI18000301 | 2018-08-10 | 2018-07-10 | MCQ-20180706-003-PROBE
STD DS11 | MCQ | Tectonic Metals Inc. |  |  | 14.2 | 150.7 | 142.8 | 347 | 1.7 | 78.3 | 13.5 | 1102 | 3.26 | 44.3 | 51.5 | 7.7 | 75 | 2.7 | 7.3 | 12.4 | 49 | 1.1 | 0.069 | 19 | 59 | 0.88 | 428 | 0.093 | 10 | 1.19 | 0.079 | 0.43 | 2.5 | 0.23 | 3.8 | 5.1 | 0.28 | 5 | 1.1 | 4.6 | STD | WHI18000301 | 2018-08-10 | 2018-07-10 | MCQ-20180706-003-PROBE
BLK | MCQ | Tectonic Metals Inc. |  | 0.0025 | [36 empty] | BLK | WHI18000301 | 2018-08-10 | 2018-07-10 | MCQ-20180706-003-PROBE
BLK | MCQ | Tectonic Metals Inc. |  | 0.0025 | [36 empty] | BLK | WHI18000301 | 2018-08-10 | 2018-07-10 | MCQ-20180706-003-PROBE
BLK | MCQ | Tectonic Metals Inc. |  |  | 0.05 | 0.05 | 0.05 | 0.5 | 0.05 | 0.05 | 0.05 | 0.5 | 0.005 | 0.25 | 0.25 | 0.05 | 0.5 | 0.05 | 0.05 | 0.05 | 0.5 | 0.005 | 0.0005 | 0.5 | 0.5 | 0.005 | 0.5 | 0.0005 | 10 | 0.005 | 0.0005 | 0.005 | 0.05 | 0.005 | 0.05 | 0.05 | 0.025 | 0.5 | 0.25 | 0.1 | BLK | WHI18000301 | 2018-08-10 | 2018-07-10 | MCQ-20180706-003-PROBE
BLK | MCQ | Tectonic Metals Inc. |  |  | 0.05 | 0.05 | 0.05 | 0.5 | 0.05 | 0.05 | 0.05 | 0.5 | 0.005 | 0.25 | 0.25 | 0.05 | 0.5 | 0.05 | 0.05 | 0.05 | 0.5 | 0.005 | 0.0005 | 0.5 | 0.5 | 0.005 | 0.5 | 0.0005 | 10 | 0.005 | 0.0005 | 0.005 | 0.05 | 0.005 | 0.05 | 0.05 | 0.025 | 0.5 | 0.25 | 0.1 | BLK | WHI18000301 | 2018-08-10 | 2018-07-10 | MCQ-20180706-003-PROBE