## WHI18000302.CSV
Bureau Veritas Commodities Canada Ltd. |  |  |  |  | Final Report
Client: | Tectonic Metals Inc.
File Created: | 10-Aug-2018
Job Number: | WHI18000302
Number of Samples: | 49
Project: | MCQ
Shipment ID: | MCQ-20180706-004-PROBE
P.O. Number:
Received: | 10-Jul-2018
| Method | WGHT | FA430 | AQ200 | AQ200 | AQ200 | AQ200 | AQ200 | AQ200 | AQ200 | AQ200 | AQ200 | AQ200 | AQ200 | AQ200 | AQ200 | AQ200 | AQ200 | AQ200 | AQ200 | AQ200 | AQ200 | AQ200 | AQ200 | AQ200 | AQ200 | AQ200 | AQ200 | AQ200 | AQ200 | AQ200 | AQ200 | AQ200 | AQ200 | AQ200 | AQ200 | AQ200 | AQ200 | AQ200
| Analyte | Wgt | Au | Mo | Cu | Pb | Zn | Ag | Ni | Co | Mn | Fe | As | Au | Th | Sr | Cd | Sb | Bi | V | Ca | P | La | Cr | Mg | Ba | Ti | B | Al | Na | K | W | Hg | Sc | Tl | S | Ga | Se | Te
| Unit | KG | PPM | PPM | PPM | PPM | PPM | PPM | PPM | PPM | PPM | % | PPM | PPB | PPM | PPM | PPM | PPM | PPM | PPM | % | % | PPM | PPM | % | PPM | % | PPM | % | % | % | PPM | PPM | PPM | PPM | % | PPM | PPM | PPM
| MDL | 0.01 | 0.005 | 0.1 | 0.1 | 0.1 | 1 | 0.1 | 0.1 | 0.1 | 1 | 0.01 | 0.5 | 0.5 | 0.1 | 1 | 0.1 | 0.1 | 0.1 | 1 | 0.01 | 0.001 | 1 | 1 | 0.01 | 1 | 0.001 | 20 | 0.01 | 0.001 | 0.01 | 0.1 | 0.01 | 0.1 | 0.1 | 0.05 | 1 | 0.5 | 0.2
Sample | Type
1645438 | Rock | 0.86 | <0.005 | 0.7 | 78.1 | 10.4 | 116 | <0.1 | 127.6 | 34.4 | 952 | 6.69 | 10.7 | <0.5 | 3 | 60 | 0.8 | 0.5 | <0.1 | 147 | 0.58 | 0.112 | 18 | 358 | 3.82 | 162 | 0.167 | <20 | 4.61 | 0.015 | 0.05 | 0.1 | 0.01 | 15.4 | <0.1 | <0.05 | 10 | <0.5 | <0.2
1645439 | Rock | 0.92 | <0.005 | 0.7 | 23.4 | 17.3 | 67 | <0.1 | 19.9 | 7.2 | 242 | 2.67 | 1.7 | <0.5 | 21 | 7 | 0.2 | <0.1 | 0.3 | 9 | 0.07 | 0.046 | 30 | 14 | 0.55 | 100 | 0.004 | <20 | 1.41 | 0.014 | 0.34 | <0.1 | <0.01 | 2.2 | 0.1 | <0.05 | 4 | <0.5 | <0.2
1645440 | Rock | 0.7 | <0.005 | 0.7 | 23.7 | 13.1 | 67 | <0.1 | 19.4 | 9.5 | 348 | 3.16 | 2.2 | <0.5 | 12.3 | 11 | 0.2 | <0.1 | 0.3 | 9 | 0.02 | 0.032 | 35 | 13 | 0.49 | 103 | 0.003 | <20 | 1.33 | 0.009 | 0.21 | <0.1 | <0.01 | 1.8 | <0.1 | <0.05 | 3 | <0.5 | <0.2
1645441 | Rock | 0.95 | <0.005 | 0.6 | 33.3 | 16 | 75 | <0.1 | 17.8 | 9.1 | 248 | 3.95 | 0.8 | <0.5 | 18.4 | 12 | 0.1 | 0.1 | 0.3 | 9 | 0.02 | 0.041 | 46 | 14 | 0.73 | 92 | 0.002 | <20 | 1.72 | 0.009 | 0.24 | <0.1 | <0.01 | 1.8 | <0.1 | <0.05 | 4 | <0.5 | <0.2
1645442 | Rock | 0.93 | 0.052 | 0.9 | 31.7 | 19.6 | 81 | <0.1 | 18.2 | 7.5 | 354 | 3.83 | 2.3 | 0.6 | 14.6 | 14 | 0.3 | 0.2 | 0.4 | 14 | 0.04 | 0.036 | 39 | 19 | 0.81 | 104 | 0.007 | <20 | 1.85 | 0.011 | 0.23 | <0.1 | <0.01 | 2.3 | <0.1 | <0.05 | 4 | <0.5 | <0.2
1645443 | Rock | 0.97 | 0.012 | 0.6 | 20.8 | 10.5 | 63 | <0.1 | 16.1 | 6.5 | 271 | 3.03 | 2.4 | <0.5 | 11.6 | 9 | 0.1 | 0.2 | 0.3 | 13 | 0.04 | 0.031 | 31 | 16 | 0.64 | 118 | 0.005 | <20 | 1.48 | 0.012 | 0.19 | <0.1 | <0.01 | 2 | <0.1 | <0.05 | 4 | <0.5 | <0.2
1645444 | Rock | 1 | <0.005 | 1.2 | 23.3 | 16.4 | 71 | <0.1 | 17.3 | 6.8 | 328 | 3.01 | 2.4 | 0.7 | 10.7 | 12 | 0.2 | 0.2 | 0.3 | 15 | 0.04 | 0.032 | 29 | 17 | 0.65 | 140 | 0.007 | <20 | 1.39 | 0.015 | 0.18 | <0.1 | <0.01 | 2.2 | <0.1 | <0.05 | 4 | <0.5 | <0.2
1645445 | Rock | 0.9 | <0.005 | 0.8 | 21.6 | 11.2 | 65 | <0.1 | 20.8 | 7.5 | 343 | 2.74 | 4.2 | 0.9 | 9.2 | 13 | 0.3 | 0.3 | 0.2 | 17 | 0.08 | 0.035 | 26 | 17 | 0.52 | 185 | 0.01 | <20 | 1.21 | 0.014 | 0.17 | <0.1 | 0.02 | 2.4 | <0.1 | <0.05 | 3 | <0.5 | <0.2
1645446 | Rock | 0.95 | <0.005 | 1 | 25.5 | 14 | 74 | <0.1 | 22.3 | 8.7 | 355 | 2.94 | 3.9 | 0.6 | 10.8 | 15 | 0.4 | 0.3 | 0.2 | 19 | 0.08 | 0.036 | 29 | 18 | 0.56 | 268 | 0.009 | <20 | 1.31 | 0.014 | 0.19 | <0.1 | 0.01 | 2.5 | <0.1 | <0.05 | 4 | <0.5 | <0.2
1645447 | Rock | 1 | <0.005 | 0.8 | 37 | 15.6 | 82 | <0.1 | 18.2 | 8.8 | 276 | 3.86 | 2.2 | 2 | 18.2 | 19 | 0.2 | 0.1 | 0.4 | 14 | 0.04 | 0.041 | 47 | 18 | 0.78 | 289 | 0.005 | <20 | 1.71 | 0.012 | 0.24 | <0.1 | <0.01 | 2.1 | <0.1 | <0.05 | 5 | <0.5 | <0.2
1645448 | Rock | 1 | <0.005 | 0.6 | 31.2 | 16.1 | 76 | <0.1 | 19.1 | 8.8 | 271 | 3.52 | 2.4 | 1.3 | 15.9 | 17 | 0.3 | 0.1 | 0.3 | 13 | 0.04 | 0.036 | 43 | 20 | 0.76 | 210 | 0.005 | <20 | 1.67 | 0.013 | 0.22 | <0.1 | <0.01 | 2.3 | <0.1 | <0.05 | 5 | <0.5 | <0.2
1645449 | Rock | 0.92 | <0.005 | 0.6 | 18.3 | 13.9 | 61 | <0.1 | 14.4 | 5.9 | 263 | 2.6 | 1.9 | <0.5 | 10.4 | 10 | 0.2 | 0.1 | 0.2 | 12 | 0.04 | 0.024 | 24 | 16 | 0.58 | 128 | 0.006 | <20 | 1.23 | 0.018 | 0.15 | <0.1 | <0.01 | 2.1 | <0.1 | <0.05 | 4 | <0.5 | <0.2
1645450 | Rock | 0.89 | <0.005 | 0.8 | 21.8 | 15.9 | 62 | <0.1 | 12.1 | 5.9 | 258 | 3.08 | 0.7 | <0.5 | 12.3 | 14 | 0.1 | <0.1 | 0.2 | 10 | 0.03 | 0.027 | 30 | 15 | 0.64 | 155 | 0.004 | <20 | 1.36 | 0.015 | 0.19 | <0.1 | <0.01 | 1.9 | <0.1 | <0.05 | 4 | <0.5 | <0.2
1645451 | Rock | 0.95 | <0.005 | 0.7 | 20.2 | 14.3 | 68 | <0.1 | 17.8 | 7.4 | 291 | 2.59 | 2.3 | <0.5 | 10.9 | 11 | 0.4 | 0.1 | 0.2 | 11 | 0.05 | 0.028 | 28 | 14 | 0.53 | 224 | 0.004 | <20 | 1.24 | 0.012 | 0.17 | <0.1 | <0.01 | 1.9 | <0.1 | <0.05 | 3 | <0.5 | <0.2
1645452 | Rock | 0.99 | <0.005 | 0.7 | 21.5 | 13.9 | 69 | <0.1 | 19.1 | 9.6 | 319 | 2.67 | 1.9 | 1.5 | 11.6 | 9 | 0.3 | 0.1 | 0.3 | 11 | 0.03 | 0.026 | 28 | 16 | 0.54 | 121 | 0.004 | <20 | 1.28 | 0.013 | 0.17 | <0.1 | <0.01 | 1.8 | <0.1 | <0.05 | 3 | <0.5 | <0.2
1645453 | Rock | 0.9 | <0.005 | 1 | 25.4 | 14.4 | 70 | <0.1 | 23.3 | 9.5 | 310 | 2.69 | 3 | 1.8 | 11.8 | 12 | 0.3 | 0.2 | 0.2 | 13 | 0.06 | 0.033 | 30 | 18 | 0.52 | 160 | 0.007 | <20 | 1.2 | 0.015 | 0.18 | <0.1 | 0.02 | 2 | <0.1 | <0.05 | 3 | <0.5 | <0.2
1645454 | Rock | 0.9 | <0.005 | 0.6 | 29.3 | 12.9 | 72 | <0.1 | 20.3 | 11 | 274 | 3.09 | 3.9 | <0.5 | 16.4 | 13 | 0.2 | 0.1 | 0.2 | 12 | 0.04 | 0.036 | 41 | 17 | 0.63 | 163 | 0.004 | <20 | 1.47 | 0.01 | 0.23 | <0.1 | <0.01 | 1.8 | <0.1 | <0.05 | 4 | <0.5 | <0.2
1645455 | Rock | 0.95 | <0.005 | 0.6 | 31.7 | 18.6 | 93 | <0.1 | 23.6 | 10.9 | 233 | 3.6 | 1 | <0.5 | 15.8 | 14 | 0.2 | <0.1 | 0.3 | 12 | 0.05 | 0.031 | 45 | 19 | 0.87 | 237 | 0.003 | <20 | 1.89 | 0.007 | 0.19 | <0.1 | <0.01 | 2 | <0.1 | <0.05 | 5 | <0.5 | <0.2
1645456 | Rock | 0.89 | <0.005 | 0.7 | 22.7 | 13.3 | 61 | <0.1 | 17.8 | 8 | 260 | 2.53 | 3.1 | <0.5 | 11.6 | 11 | 0.2 | 0.1 | 0.2 | 12 | 0.04 | 0.031 | 29 | 15 | 0.47 | 121 | 0.005 | <20 | 1.11 | 0.012 | 0.18 | <0.1 | <0.01 | 1.8 | <0.1 | <0.05 | 3 | <0.5 | <0.2
1645457 | Rock | 0.94 | 0.018 | 0.8 | 19.3 | 9.5 | 58 | <0.1 | 19 | 7.6 | 262 | 2.4 | 3.8 | <0.5 | 9.4 | 9 | 0.2 | 0.2 | 0.2 | 14 | 0.05 | 0.036 | 24 | 16 | 0.46 | 83 | 0.007 | <20 | 1.12 | 0.013 | 0.16 | <0.1 | 0.01 | 1.6 | <0.1 | <0.05 | 3 | <0.5 | <0.2
1645458 | Rock | 0.94 | <0.005 | 0.8 | 22.3 | 13.5 | 66 | <0.1 | 20.3 | 9.6 | 273 | 2.77 | 2.3 | <0.5 | 12.4 | 10 | 0.1 | <0.1 | 0.2 | 9 | 0.05 | 0.028 | 31 | 13 | 0.56 | 166 | 0.003 | <20 | 1.33 | 0.012 | 0.19 | <0.1 | <0.01 | 1.7 | <0.1 | <0.05 | 4 | <0.5 | <0.2
1645459 | Rock | 0.97 | <0.005 | 0.6 | 24.5 | 12.4 | 67 | <0.1 | 19.7 | 9.1 | 248 | 2.8 | 2.4 | 0.8 | 13.8 | 11 | 0.1 | <0.1 | 0.2 | 8 | 0.05 | 0.028 | 35 | 14 | 0.54 | 168 | 0.003 | <20 | 1.32 | 0.009 | 0.19 | <0.1 | <0.01 | 1.7 | <0.1 | <0.05 | 3 | <0.5 | <0.2
1645460 | Rock | 0.87 | <0.005 | 0.4 | 10.8 | 5.9 | 56 | <0.1 | 30.2 | 8.8 | 438 | 2.19 | 1.4 | <0.5 | 10.6 | 9 | <0.1 | <0.1 | <0.1 | 8 | 0.05 | 0.025 | 20 | 12 | 0.49 | 126 | 0.003 | <20 | 1.12 | 0.03 | 0.14 | <0.1 | 0.01 | 1.5 | <0.1 | <0.05 | 3 | <0.5 | <0.2
1645461 | Rock | 0.98 | <0.005 | 0.6 | 31.5 | 26 | 72 | <0.1 | 15.7 | 6.8 | 146 | 3.1 | 4.1 | <0.5 | 18.7 | 14 | 0.2 | <0.1 | 0.4 | 10 | 0.04 | 0.038 | 51 | 15 | 0.65 | 99 | 0.003 | <20 | 1.49 | 0.008 | 0.25 | <0.1 | <0.01 | 1.8 | 0.1 | <0.05 | 4 | <0.5 | <0.2
1645462 | Rock | 0.75 | <0.005 | 0.6 | 25.7 | 15.8 | 72 | <0.1 | 12.7 | 8.1 | 282 | 3.23 | 1 | 0.6 | 12.9 | 12 | 0.1 | 0.1 | 0.4 | 12 | 0.02 | 0.03 | 34 | 17 | 0.67 | 93 | 0.005 | <20 | 1.45 | 0.014 | 0.2 | <0.1 | 0.01 | 1.9 | 0.1 | <0.05 | 4 | <0.5 | <0.2
1645463 | Rock | 0.85 | <0.005 | 0.4 | 19 | 15 | 60 | <0.1 | 12.6 | 6.1 | 218 | 2.97 | 1.2 | 1.2 | 12.1 | 11 | 0.1 | <0.1 | 0.3 | 10 | <0.01 | 0.027 | 30 | 15 | 0.59 | 80 | 0.003 | <20 | 1.34 | 0.012 | 0.19 | <0.1 | <0.01 | 1.5 | <0.1 | <0.05 | 4 | <0.5 | <0.2
1645464 | Rock | 0.94 | <0.005 | 0.8 | 43.8 | 17.4 | 87 | <0.1 | 17.4 | 12.8 | 270 | 5.42 | 0.7 | <0.5 | 16.1 | 12 | 0.3 | <0.1 | 0.3 | 12 | 0.01 | 0.05 | 39 | 17 | 0.69 | 94 | 0.003 | <20 | 1.56 | 0.01 | 0.2 | <0.1 | <0.01 | 1.9 | <0.1 | <0.05 | 4 | <0.5 | <0.2
1645465 | Rock | 0.92 | <0.005 | 0.4 | 22.2 | 20.2 | 81 | <0.1 | 11.3 | 6.9 | 207 | 3.33 | <0.5 | <0.5 | 17.9 | 22 | 0.2 | <0.1 | 0.4 | 13 | 0.02 | 0.041 | 46 | 20 | 0.77 | 294 | 0.005 | <20 | 1.62 | 0.01 | 0.23 | <0.1 | <0.01 | 1.8 | <0.1 | <0.05 | 5 | <0.5 | <0.2
1645466 | Rock | 0.77 | <0.005 | 0.4 | 20.4 | 14.8 | 67 | <0.1 | 15 | 9.6 | 273 | 2.99 | 2.4 | <0.5 | 16.5 | 13 | 0.2 | <0.1 | 0.2 | 10 | 0.02 | 0.029 | 42 | 15 | 0.64 | 71 | 0.004 | <20 | 1.41 | 0.013 | 0.22 | <0.1 | <0.01 | 1.7 | <0.1 | <0.05 | 4 | <0.5 | <0.2
1645467 | Rock | 0.91 | <0.005 | 0.6 | 24.3 | 17.3 | 69 | <0.1 | 18.7 | 11.3 | 185 | 2.85 | 4.5 | 1.4 | 21 | 16 | 0.2 | <0.1 | 0.3 | 10 | 0.03 | 0.043 | 54 | 16 | 0.61 | 74 | 0.003 | <20 | 1.4 | 0.011 | 0.24 | <0.1 | <0.01 | 1.7 | <0.1 | <0.05 | 4 | <0.5 | <0.2
1645468 | Rock | 0.95 | <0.005 | 0.5 | 20.6 | 25.4 | 62 | <0.1 | 12.4 | 8.4 | 189 | 2.53 | 3 | 0.7 | 21.2 | 21 | 0.3 | <0.1 | 0.3 | 9 | 0.04 | 0.043 | 55 | 14 | 0.58 | 154 | 0.004 | <20 | 1.34 | 0.011 | 0.25 | <0.1 | <0.01 | 1.6 | 0.1 | <0.05 | 4 | <0.5 | <0.2
1645469 | Rock | 0.94 | <0.005 | 0.5 | 22 | 12.9 | 53 | <0.1 | 15.2 | 7.7 | 321 | 2.35 | 2.4 | <0.5 | 12.2 | 7 | <0.1 | <0.1 | 0.1 | 8 | 0.01 | 0.024 | 27 | 12 | 0.42 | 56 | 0.003 | <20 | 1.09 | 0.013 | 0.16 | <0.1 | <0.01 | 1.4 | <0.1 | <0.05 | 3 | <0.5 | <0.2
1645470 | Rock | 0.93 | <0.005 | 0.6 | 16.4 | 8.6 | 47 | <0.1 | 14.2 | 10.2 | 275 | 2.24 | 2.2 | <0.5 | 11.4 | 7 | 0.1 | <0.1 | <0.1 | 7 | 0.02 | 0.024 | 25 | 11 | 0.43 | 54 | 0.002 | <20 | 1.14 | 0.016 | 0.16 | <0.1 | <0.01 | 1.4 | <0.1 | <0.05 | 3 | <0.5 | <0.2
1645471 | Rock | 0.98 | <0.005 | 0.7 | 27.8 | 16.2 | 62 | <0.1 | 21.8 | 13.8 | 423 | 2.74 | 3.9 | <0.5 | 14.8 | 8 | 0.2 | <0.1 | 0.1 | 8 | 0.02 | 0.033 | 32 | 12 | 0.39 | 71 | 0.002 | <20 | 1.2 | 0.009 | 0.18 | <0.1 | <0.01 | 1.6 | <0.1 | <0.05 | 3 | <0.5 | <0.2
1645472 | Rock | 0.95 | 0.005 | 0.6 | 15.9 | 11.6 | 45 | <0.1 | 12.6 | 7.7 | 170 | 2.13 | 2.3 | <0.5 | 12.8 | 9 | 0.2 | <0.1 | 0.1 | 7 | 0.02 | 0.024 | 29 | 11 | 0.37 | 61 | 0.003 | <20 | 0.98 | 0.018 | 0.16 | <0.1 | <0.01 | 1.4 | <0.1 | <0.05 | 3 | <0.5 | <0.2
1645473 | Rock | 0.95 | <0.005 | 0.5 | 13 | 8.7 | 41 | <0.1 | 8.3 | 4.6 | 139 | 1.88 | 1.1 | 1.2 | 10.6 | 9 | <0.1 | <0.1 | <0.1 | 7 | 0.04 | 0.024 | 22 | 12 | 0.41 | 86 | 0.003 | <20 | 0.96 | 0.023 | 0.15 | <0.1 | <0.01 | 1.5 | <0.1 | <0.05 | 3 | <0.5 | <0.2
1645474 | Rock | 0.9 | <0.005 | 0.5 | 18.2 | 14.2 | 55 | <0.1 | 14.9 | 8.4 | 256 | 2.54 | 1.3 | <0.5 | 11.1 | 9 | 0.1 | <0.1 | 0.2 | 9 | 0.03 | 0.025 | 24 | 13 | 0.53 | 115 | 0.004 | <20 | 1.19 | 0.019 | 0.16 | <0.1 | <0.01 | 1.7 | <0.1 | <0.05 | 3 | <0.5 | <0.2
1645475 | Rock | 0.88 | <0.005 | 0.5 | 22.6 | 14.4 | 64 | <0.1 | 17.4 | 8.2 | 153 | 2.76 | 1.5 | 1.9 | 12.9 | 12 | 0.2 | <0.1 | 0.2 | 9 | 0.06 | 0.028 | 30 | 13 | 0.56 | 157 | 0.002 | <20 | 1.33 | 0.009 | 0.18 | <0.1 | 0.02 | 1.6 | <0.1 | <0.05 | 3 | <0.5 | <0.2
1645476 | Rock | 0.49 | <0.005 | <0.1 | 0.5 | 0.6 | <1 | <0.1 | <0.1 | 0.1 | 88 | 0.07 | <0.5 | 1.8 | <0.1 | 69 | <0.1 | <0.1 | <0.1 | <1 | 28.05 | 0.005 | 1 | <1 | 0.59 | 14 | <0.001 | <20 | 0.02 | 0.002 | <0.01 | <0.1 | <0.01 | 0.3 | <0.1 | <0.05 | <1 | <0.5 | <0.2
1645477 | Rock | 0.96 | <0.005 | 0.8 | 28.3 | 14.8 | 69 | <0.1 | 21.4 | 8 | 142 | 3.24 | 1.5 | <0.5 | 14 | 13 | <0.1 | 0.1 | 0.2 | 8 | 0.09 | 0.032 | 35 | 12 | 0.54 | 156 | 0.002 | <20 | 1.4 | 0.008 | 0.17 | <0.1 | 0.01 | 1.7 | 0.1 | <0.05 | 3 | <0.5 | <0.2
1645478 | Rock | 1 | 0.009 | 0.9 | 29.6 | 13.6 | 65 | <0.1 | 31.3 | 8.1 | 97 | 3.2 | 3.7 | <0.5 | 12 | 14 | 0.1 | 0.2 | 0.2 | 7 | 0.07 | 0.03 | 32 | 9 | 0.16 | 217 | 0.001 | <20 | 0.99 | 0.007 | 0.16 | <0.1 | <0.01 | 1.9 | <0.1 | <0.05 | 2 | <0.5 | <0.2
1645479 | Rock | 0.93 | <0.005 | 0.6 | 26.5 | 12.4 | 69 | <0.1 | 24 | 8.1 | 146 | 3.19 | 1.8 | 1.3 | 15.8 | 14 | <0.1 | <0.1 | 0.2 | 9 | 0.08 | 0.037 | 47 | 14 | 0.6 | 226 | 0.002 | <20 | 1.6 | 0.008 | 0.22 | <0.1 | <0.01 | 2 | <0.1 | <0.05 | 4 | <0.5 | <0.2
1645480 | Rock | 0.98 | 0.006 | 1 | 33.3 | 25.8 | 61 | <0.1 | 29.9 | 8.1 | 122 | 2.76 | 1.3 | <0.5 | 15.2 | 14 | 0.2 | 0.1 | 0.3 | 7 | 0.05 | 0.038 | 43 | 9 | 0.22 | 190 | 0.001 | <20 | 1.05 | 0.008 | 0.2 | <0.1 | <0.01 | 1.7 | <0.1 | <0.05 | 2 | <0.5 | <0.2
1645481 | Rock | 0.94 | 0.005 | 0.7 | 18 | 12.9 | 59 | <0.1 | 33.2 | 13.5 | 185 | 2.32 | 4.5 | <0.5 | 12.5 | 10 | 0.1 | <0.1 | <0.1 | 6 | 0.06 | 0.029 | 28 | 7 | 0.17 | 178 | <0.001 | <20 | 0.97 | 0.007 | 0.14 | <0.1 | <0.01 | 1.5 | <0.1 | <0.05 | 2 | <0.5 | <0.2
1645482 | Rock | 0.86 | <0.005 | 0.6 | 11.3 | 10.5 | 49 | <0.1 | 35 | 9.8 | 575 | 1.99 | 1.8 | 1.4 | 10.1 | 11 | <0.1 | <0.1 | <0.1 | 5 | 0.09 | 0.024 | 26 | 10 | 0.38 | 113 | 0.001 | <20 | 1.08 | 0.005 | 0.11 | <0.1 | <0.01 | 1.4 | 0.1 | <0.05 | 3 | <0.5 | <0.2
1645483 | Rock | 0.9 | <0.005 | 0.5 | 17.1 | 11.3 | 56 | <0.1 | 28.1 | 16.7 | 257 | 2.24 | 1.8 | 1.6 | 11.9 | 12 | <0.1 | <0.1 | 0.1 | 7 | 0.09 | 0.024 | 22 | 11 | 0.45 | 76 | 0.002 | <20 | 1.22 | 0.006 | 0.13 | <0.1 | 0.01 | 1.3 | <0.1 | <0.05 | 3 | <0.5 | <0.2
1645484 | Rock | 0.9 | <0.005 | 3.3 | 39.5 | 22.8 | 62 | <0.1 | 21.9 | 8 | 129 | 3.04 | 1.1 | <0.5 | 17.9 | 14 | 0.1 | 0.1 | 0.3 | 9 | 0.07 | 0.04 | 41 | 12 | 0.5 | 61 | 0.002 | <20 | 1.32 | 0.008 | 0.21 | <0.1 | <0.01 | 1.7 | 0.1 | <0.05 | 3 | <0.5 | <0.2
1645485 | Rock | 0.92 | <0.005 | 0.6 | 28.4 | 14.2 | 57 | <0.1 | 30.9 | 13.5 | 154 | 2.6 | 3.1 | <0.5 | 13.6 | 11 | <0.1 | 0.1 | 0.2 | 6 | 0.06 | 0.027 | 34 | 9 | 0.22 | 57 | 0.002 | <20 | 1.03 | 0.008 | 0.17 | <0.1 | 0.01 | 1.6 | <0.1 | <0.05 | 2 | <0.5 | <0.2
1645486 | Rock | 0.77 | <0.005 | 0.4 | 10.3 | 5.2 | 37 | <0.1 | 15.5 | 4.7 | 105 | 1.89 | 0.9 | <0.5 | 8.9 | 9 | <0.1 | <0.1 | <0.1 | 5 | 0.07 | 0.018 | 18 | 7 | 0.3 | 35 | 0.001 | <20 | 0.93 | 0.01 | 0.1 | <0.1 | <0.01 | 1 | <0.1 | <0.05 | 2 | <0.5 | <0.2
Pulp Duplicates
1645469 | Rock | 0.94 | <0.005 | 0.5 | 22 | 12.9 | 53 | <0.1 | 15.2 | 7.7 | 321 | 2.35 | 2.4 | <0.5 | 12.2 | 7 | <0.1 | <0.1 | 0.1 | 8 | 0.01 | 0.024 | 27 | 12 | 0.42 | 56 | 0.003 | <20 | 1.09 | 0.013 | 0.16 | <0.1 | <0.01 | 1.4 | <0.1 | <0.05 | 3 | <0.5 | <0.2
1645469 | REP |  |  | 0.5 | 20.6 | 12.4 | 49 | <0.1 | 15.1 | 7.6 | 310 | 2.3 | 2.5 | <0.5 | 11.7 | 7 | 0.1 | <0.1 | 0.1 | 8 | 0.01 | 0.024 | 26 | 12 | 0.41 | 53 | 0.003 | <20 | 1.08 | 0.014 | 0.15 | <0.1 | <0.01 | 1.4 | <0.1 | <0.05 | 3 | <0.5 | <0.2
Preparation Duplicates
1645446 | Rock | 0.95 | <0.005 | 1 | 25.5 | 14 | 74 | <0.1 | 22.3 | 8.7 | 355 | 2.94 | 3.9 | 0.6 | 10.8 | 15 | 0.4 | 0.3 | 0.2 | 19 | 0.08 | 0.036 | 29 | 18 | 0.56 | 268 | 0.009 | <20 | 1.31 | 0.014 | 0.19 | <0.1 | 0.01 | 2.5 | <0.1 | <0.05 | 4 | <0.5 | <0.2
1645446 | DUP |  | <0.005 | 0.9 | 25.2 | 14.1 | 72 | <0.1 | 22.4 | 8.6 | 359 | 2.92 | 4.1 | <0.5 | 10.7 | 15 | 0.3 | 0.2 | 0.2 | 18 | 0.08 | 0.039 | 28 | 19 | 0.56 | 259 | 0.009 | <20 | 1.33 | 0.015 | 0.19 | <0.1 | 0.01 | 2.5 | <0.1 | <0.05 | 4 | <0.5 | <0.2
1645480 | Rock | 0.98 | 0.006 | 1 | 33.3 | 25.8 | 61 | <0.1 | 29.9 | 8.1 | 122 | 2.76 | 1.3 | <0.5 | 15.2 | 14 | 0.2 | 0.1 | 0.3 | 7 | 0.05 | 0.038 | 43 | 9 | 0.22 | 190 | 0.001 | <20 | 1.05 | 0.008 | 0.2 | <0.1 | <0.01 | 1.7 | <0.1 | <0.05 | 2 | <0.5 | <0.2
1645480 | DUP |  | <0.005 | 1.3 | 33.3 | 26.5 | 66 | <0.1 | 29 | 7.9 | 119 | 2.77 | 1.5 | <0.5 | 15.1 | 14 | 0.2 | 0.1 | 0.3 | 7 | 0.05 | 0.04 | 43 | 10 | 0.22 | 185 | 0.001 | <20 | 1.04 | 0.008 | 0.19 | <0.1 | <0.01 | 1.9 | <0.1 | <0.05 | 2 | <0.5 | <0.2
Reference Materials
STD OXN134 | STD |  | 7.719
STD OXC145 | STD |  | 0.217
STD OXH139 | STD |  | 1.389
STD OXN134 | STD |  | 7.766
STD OXC145 | STD |  | 0.209
STD OXH139 | STD |  | 1.32
STD OXN134 | STD |  | 8.137
STD OXC145 | STD |  | 0.215
STD OXH139 | STD |  | 1.332
STD OREAS45EA | STD |  |  | 1.5 | 678.1 | 13.7 | 31 | 0.2 | 367.5 | 50.6 | 402 | 23.28 | 11 | 46.4 | 10.1 | 4 | <0.1 | 0.3 | 0.2 | 310 | 0.03 | 0.03 | 7 | 876 | 0.09 | 146 | 0.096 | <20 | 3.07 | 0.021 | 0.05 | <0.1 | <0.01 | 82 | <0.1 | <0.05 | 12 | 1.6 | <0.2
STD DS11 | STD |  |  | 13.2 | 145.6 | 127.6 | 328 | 1.6 | 76.1 | 13.1 | 960 | 3 | 39.4 | 45.3 | 7.1 | 62 | 2.4 | 6.3 | 10.8 | 47 | 1 | 0.071 | 17 | 56 | 0.8 | 396 | 0.083 | <20 | 1.09 | 0.07 | 0.38 | 2.5 | 0.26 | 3.1 | 4.5 | 0.27 | 5 | 2.7 | 4.6
STD OREAS45EA | STD |  |  | 1.6 | 743.8 | 15.4 | 32 | 0.3 | 433.8 | 53.9 | 470 | 23.24 | 10.8 | 55.6 | 11.3 | 4 | <0.1 | 0.3 | 0.3 | 338 | 0.03 | 0.031 | 7 | 914 | 0.12 | 157 | 0.104 | <20 | 3.52 | 0.023 | 0.05 | <0.1 | <0.01 | 88.2 | <0.1 | <0.05 | 14 | 0.7 | <0.2
STD DS11 | STD |  |  | 14.2 | 150.7 | 142.8 | 347 | 1.7 | 78.3 | 13.5 | 1102 | 3.26 | 44.3 | 51.5 | 7.7 | 75 | 2.7 | 7.3 | 12.4 | 49 | 1.1 | 0.069 | 19 | 59 | 0.88 | 428 | 0.093 | <20 | 1.19 | 0.079 | 0.43 | 2.5 | 0.23 | 3.8 | 5.1 | 0.28 | 5 | 1.1 | 4.6
BLK | BLK |  | <0.005
BLK | BLK |  | <0.005
BLK | BLK |  | <0.005
BLK | BLK |  | <0.005
BLK | BLK |  | <0.005
BLK | BLK |  | <0.005
BLK | BLK |  |  | <0.1 | <0.1 | <0.1 | <1 | <0.1 | <0.1 | <0.1 | <1 | <0.01 | <0.5 | <0.5 | <0.1 | <1 | <0.1 | <0.1 | <0.1 | <1 | <0.01 | <0.001 | <1 | <1 | <0.01 | <1 | <0.001 | <20 | <0.01 | <0.001 | <0.01 | <0.1 | <0.01 | <0.1 | <0.1 | <0.05 | <1 | <0.5 | <0.2
BLK | BLK |  |  | <0.1 | <0.1 | <0.1 | <1 | <0.1 | <0.1 | <0.1 | <1 | <0.01 | <0.5 | <0.5 | <0.1 | <1 | <0.1 | <0.1 | <0.1 | <1 | <0.01 | <0.001 | <1 | <1 | <0.01 | <1 | <0.001 | <20 | <0.01 | <0.001 | <0.01 | <0.1 | <0.01 | <0.1 | <0.1 | <0.05 | <1 | <0.5 | <0.2
Prep Wash
ROCK-WHI | Prep Blank |  | <0.005 | 0.8 | 2.9 | 1.6 | 71 | <0.1 | 0.4 | 3.3 | 561 | 1.75 | 1.9 | <0.5 | 2 | 26 | 0.1 | <0.1 | <0.1 | 21 | 0.74 | 0.038 | 6 | 2 | 0.5 | 57 | 0.077 | <20 | 0.96 | 0.086 | 0.1 | 0.1 | <0.01 | 3.1 | <0.1 | <0.05 | 4 | <0.5 | <0.2
ROCK-WHI | Prep Blank |  | <0.005 | 1.2 | 3.7 | 1.3 | 42 | <0.1 | 0.7 | 3.3 | 588 | 1.83 | 1.1 | <0.5 | 2.1 | 30 | <0.1 | <0.1 | <0.1 | 22 | 0.7 | 0.04 | 6 | 2 | 0.52 | 65 | 0.079 | <20 | 0.98 | 0.088 | 0.1 | <0.1 | <0.01 | 3.4 | <0.1 | <0.05 | 4 | <0.5 | <0.2

## WHI18000302_processed
sample_id | project_id | client_id | wgt_kg_wght | au_ppm_fa430 | mo_ppm_aq200 | cu_ppm_aq200 | pb_ppm_aq200 | zn_ppm_aq200 | ag_ppm_aq200 | ni_ppm_aq200 | co_ppm_aq200 | mn_ppm_aq200 | fe_pct_aq200 | as_ppm_aq200 | au_ppb_aq200 | th_ppm_aq200 | sr_ppm_aq200 | cd_ppm_aq200 | sb_ppm_aq200 | bi_ppm_aq200 | v_ppm_aq200 | ca_pct_aq200 | p_pct_aq200 | la_ppm_aq200 | cr_ppm_aq200 | mg_pct_aq200 | ba_ppm_aq200 | ti_pct_aq200 | b_ppm_aq200 | al_pct_aq200 | na_pct_aq200 | k_pct_aq200 | w_ppm_aq200 | hg_ppm_aq200 | sc_ppm_aq200 | tl_ppm_aq200 | s_pct_aq200 | ga_ppm_aq200 | se_ppm_aq200 | te_ppm_aq200 | sample_type | job_number | file_created_date | shipment_received_date | shipment_id
1645438 | MCQ | Tectonic Metals Inc. | 0.86 | 0.0025 | 0.7 | 78.1 | 10.4 | 116 | 0.05 | 127.6 | 34.4 | 952 | 6.69 | 10.7 | 0.25 | 3 | 60 | 0.8 | 0.5 | 0.05 | 147 | 0.58 | 0.112 | 18 | 358 | 3.82 | 162 | 0.167 | 10 | 4.61 | 0.015 | 0.05 | 0.1 | 0.01 | 15.4 | 0.05 | 0.025 | 10 | 0.25 | 0.1 | Rock | WHI18000302 | 2018-08-10 | 2018-07-10 | MCQ-20180706-004-PROBE
1645439 | MCQ | Tectonic Metals Inc. | 0.92 | 0.0025 | 0.7 | 23.4 | 17.3 | 67 | 0.05 | 19.9 | 7.2 | 242 | 2.67 | 1.7 | 0.25 | 21 | 7 | 0.2 | 0.05 | 0.3 | 9 | 0.07 | 0.046 | 30 | 14 | 0.55 | 100 | 0.004 | 10 | 1.41 | 0.014 | 0.34 | 0.05 | 0.005 | 2.2 | 0.1 | 0.025 | 4 | 0.25 | 0.1 | Rock | WHI18000302 | 2018-08-10 | 2018-07-10 | MCQ-20180706-004-PROBE
1645440 | MCQ | Tectonic Metals Inc. | 0.7 | 0.0025 | 0.7 | 23.7 | 13.1 | 67 | 0.05 | 19.4 | 9.5 | 348 | 3.16 | 2.2 | 0.25 | 12.3 | 11 | 0.2 | 0.05 | 0.3 | 9 | 0.02 | 0.032 | 35 | 13 | 0.49 | 103 | 0.003 | 10 | 1.33 | 0.009 | 0.21 | 0.05 | 0.005 | 1.8 | 0.05 | 0.025 | 3 | 0.25 | 0.1 | Rock | WHI18000302 | 2018-08-10 | 2018-07-10 | MCQ-20180706-004-PROBE
1645441 | MCQ | Tectonic Metals Inc. | 0.95 | 0.0025 | 0.6 | 33.3 | 16 | 75 | 0.05 | 17.8 | 9.1 | 248 | 3.95 | 0.8 | 0.25 | 18.4 | 12 | 0.1 | 0.1 | 0.3 | 9 | 0.02 | 0.041 | 46 | 14 | 0.73 | 92 | 0.002 | 10 | 1.72 | 0.009 | 0.24 | 0.05 | 0.005 | 1.8 | 0.05 | 0.025 | 4 | 0.25 | 0.1 | Rock | WHI18000302 | 2018-08-10 | 2018-07-10 | MCQ-20180706-004-PROBE
1645442 | MCQ | Tectonic Metals Inc. | 0.93 | 0.052 | 0.9 | 31.7 | 19.6 | 81 | 0.05 | 18.2 | 7.5 | 354 | 3.83 | 2.3 | 0.6 | 14.6 | 14 | 0.3 | 0.2 | 0.4 | 14 | 0.04 | 0.036 | 39 | 19 | 0.81 | 104 | 0.007 | 10 | 1.85 | 0.011 | 0.23 | 0.05 | 0.005 | 2.3 | 0.05 | 0.025 | 4 | 0.25 | 0.1 | Rock | WHI18000302 | 2018-08-10 | 2018-07-10 | MCQ-20180706-004-PROBE
1645443 | MCQ | Tectonic Metals Inc. | 0.97 | 0.012 | 0.6 | 20.8 | 10.5 | 63 | 0.05 | 16.1 | 6.5 | 271 | 3.03 | 2.4 | 0.25 | 11.6 | 9 | 0.1 | 0.2 | 0.3 | 13 | 0.04 | 0.031 | 31 | 16 | 0.64 | 118 | 0.005 | 10 | 1.48 | 0.012 | 0.19 | 0.05 | 0.005 | 2 | 0.05 | 0.025 | 4 | 0.25 | 0.1 | Rock | WHI18000302 | 2018-08-10 | 2018-07-10 | MCQ-20180706-004-PROBE
1645444 | MCQ | Tectonic Metals Inc. | 1 | 0.0025 | 1.2 | 23.3 | 16.4 | 71 | 0.05 | 17.3 | 6.8 | 328 | 3.01 | 2.4 | 0.7 | 10.7 | 12 | 0.2 | 0.2 | 0.3 | 15 | 0.04 | 0.032 | 29 | 17 | 0.65 | 140 | 0.007 | 10 | 1.39 | 0.015 | 0.18 | 0.05 | 0.005 | 2.2 | 0.05 | 0.025 | 4 | 0.25 | 0.1 | Rock | WHI18000302 | 2018-08-10 | 2018-07-10 | MCQ-20180706-004-PROBE
1645445 | MCQ | Tectonic Metals Inc. | 0.9 | 0.0025 | 0.8 | 21.6 | 11.2 | 65 | 0.05 | 20.8 | 7.5 | 343 | 2.74 | 4.2 | 0.9 | 9.2 | 13 | 0.3 | 0.3 | 0.2 | 17 | 0.08 | 0.035 | 26 | 17 | 0.52 | 185 | 0.01 | 10 | 1.21 | 0.014 | 0.17 | 0.05 | 0.02 | 2.4 | 0.05 | 0.025 | 3 | 0.25 | 0.1 | Rock | WHI18000302 | 2018-08-10 | 2018-07-10 | MCQ-20180706-004-PROBE
1645446 | MCQ | Tectonic Metals Inc. | 0.95 | 0.0025 | 1 | 25.5 | 14 | 74 | 0.05 | 22.3 | 8.7 | 355 | 2.94 | 3.9 | 0.6 | 10.8 | 15 | 0.4 | 0.3 | 0.2 | 19 | 0.08 | 0.036 | 29 | 18 | 0.56 | 268 | 0.009 | 10 | 1.31 | 0.014 | 0.19 | 0.05 | 0.01 | 2.5 | 0.05 | 0.025 | 4 | 0.25 | 0.1 | Rock | WHI18000302 | 2018-08-10 | 2018-07-10 | MCQ-20180706-004-PROBE
1645447 | MCQ | Tectonic Metals Inc. | 1 | 0.0025 | 0.8 | 37 | 15.6 | 82 | 0.05 | 18.2 | 8.8 | 276 | 3.86 | 2.2 | 2 | 18.2 | 19 | 0.2 | 0.1 | 0.4 | 14 | 0.04 | 0.041 | 47 | 18 | 0.78 | 289 | 0.005 | 10 | 1.71 | 0.012 | 0.24 | 0.05 | 0.005 | 2.1 | 0.05 | 0.025 | 5 | 0.25 | 0.1 | Rock | WHI18000302 | 2018-08-10 | 2018-07-10 | MCQ-20180706-004-PROBE
1645448 | MCQ | Tectonic Metals Inc. | 1 | 0.0025 | 0.6 | 31.2 | 16.1 | 76 | 0.05 | 19.1 | 8.8 | 271 | 3.52 | 2.4 | 1.3 | 15.9 | 17 | 0.3 | 0.1 | 0.3 | 13 | 0.04 | 0.036 | 43 | 20 | 0.76 | 210 | 0.005 | 10 | 1.67 | 0.013 | 0.22 | 0.05 | 0.005 | 2.3 | 0.05 | 0.025 | 5 | 0.25 | 0.1 | Rock | WHI18000302 | 2018-08-10 | 2018-07-10 | MCQ-20180706-004-PROBE
1645449 | MCQ | Tectonic Metals Inc. | 0.92 | 0.0025 | 0.6 | 18.3 | 13.9 | 61 | 0.05 | 14.4 | 5.9 | 263 | 2.6 | 1.9 | 0.25 | 10.4 | 10 | 0.2 | 0.1 | 0.2 | 12 | 0.04 | 0.024 | 24 | 16 | 0.58 | 128 | 0.006 | 10 | 1.23 | 0.018 | 0.15 | 0.05 | 0.005 | 2.1 | 0.05 | 0.025 | 4 | 0.25 | 0.1 | Rock | WHI18000302 | 2018-08-10 | 2018-07-10 | MCQ-20180706-004-PROBE
1645450 | MCQ | Tectonic Metals Inc. | 0.89 | 0.0025 | 0.8 | 21.8 | 15.9 | 62 | 0.05 | 12.1 | 5.9 | 258 | 3.08 | 0.7 | 0.25 | 12.3 | 14 | 0.1 | 0.05 | 0.2 | 10 | 0.03 | 0.027 | 30 | 15 | 0.64 | 155 | 0.004 | 10 | 1.36 | 0.015 | 0.19 | 0.05 | 0.005 | 1.9 | 0.05 | 0.025 | 4 | 0.25 | 0.1 | Rock | WHI18000302 | 2018-08-10 | 2018-07-10 | MCQ-20180706-004-PROBE
1645451 | MCQ | Tectonic Metals Inc. | 0.95 | 0.0025 | 0.7 | 20.2 | 14.3 | 68 | 0.05 | 17.8 | 7.4 | 291 | 2.59 | 2.3 | 0.25 | 10.9 | 11 | 0.4 | 0.1 | 0.2 | 11 | 0.05 | 0.028 | 28 | 14 | 0.53 | 224 | 0.004 | 10 | 1.24 | 0.012 | 0.17 | 0.05 | 0.005 | 1.9 | 0.05 | 0.025 | 3 | 0.25 | 0.1 | Rock | WHI18000302 | 2018-08-10 | 2018-07-10 | MCQ-20180706-004-PROBE
1645452 | MCQ | Tectonic Metals Inc. | 0.99 | 0.0025 | 0.7 | 21.5 | 13.9 | 69 | 0.05 | 19.1 | 9.6 | 319 | 2.67 | 1.9 | 1.5 | 11.6 | 9 | 0.3 | 0.1 | 0.3 | 11 | 0.03 | 0.026 | 28 | 16 | 0.54 | 121 | 0.004 | 10 | 1.28 | 0.013 | 0.17 | 0.05 | 0.005 | 1.8 | 0.05 | 0.025 | 3 | 0.25 | 0.1 | Rock | WHI18000302 | 2018-08-10 | 2018-07-10 | MCQ-20180706-004-PROBE
1645453 | MCQ | Tectonic Metals Inc. | 0.9 | 0.0025 | 1 | 25.4 | 14.4 | 70 | 0.05 | 23.3 | 9.5 | 310 | 2.69 | 3 | 1.8 | 11.8 | 12 | 0.3 | 0.2 | 0.2 | 13 | 0.06 | 0.033 | 30 | 18 | 0.52 | 160 | 0.007 | 10 | 1.2 | 0.015 | 0.18 | 0.05 | 0.02 | 2 | 0.05 | 0.025 | 3 | 0.25 | 0.1 | Rock | WHI18000302 | 2018-08-10 | 2018-07-10 | MCQ-20180706-004-PROBE
1645454 | MCQ | Tectonic Metals Inc. | 0.9 | 0.0025 | 0.6 | 29.3 | 12.9 | 72 | 0.05 | 20.3 | 11 | 274 | 3.09 | 3.9 | 0.25 | 16.4 | 13 | 0.2 | 0.1 | 0.2 | 12 | 0.04 | 0.036 | 41 | 17 | 0.63 | 163 | 0.004 | 10 | 1.47 | 0.01 | 0.23 | 0.05 | 0.005 | 1.8 | 0.05 | 0.025 | 4 | 0.25 | 0.1 | Rock | WHI18000302 | 2018-08-10 | 2018-07-10 | MCQ-20180706-004-PROBE
1645455 | MCQ | Tectonic Metals Inc. | 0.95 | 0.0025 | 0.6 | 31.7 | 18.6 | 93 | 0.05 | 23.6 | 10.9 | 233 | 3.6 | 1 | 0.25 | 15.8 | 14 | 0.2 | 0.05 | 0.3 | 12 | 0.05 | 0.031 | 45 | 19 | 0.87 | 237 | 0.003 | 10 | 1.89 | 0.007 | 0.19 | 0.05 | 0.005 | 2 | 0.05 | 0.025 | 5 | 0.25 | 0.1 | Rock | WHI18000302 | 2018-08-10 | 2018-07-10 | MCQ-20180706-004-PROBE
1645456 | MCQ | Tectonic Metals Inc. | 0.89 | 0.0025 | 0.7 | 22.7 | 13.3 | 61 | 0.05 | 17.8 | 8 | 260 | 2.53 | 3.1 | 0.25 | 11.6 | 11 | 0.2 | 0.1 | 0.2 | 12 | 0.04 | 0.031 | 29 | 15 | 0.47 | 121 | 0.005 | 10 | 1.11 | 0.012 | 0.18 | 0.05 | 0.005 | 1.8 | 0.05 | 0.025 | 3 | 0.25 | 0.1 | Rock | WHI18000302 | 2018-08-10 | 2018-07-10 | MCQ-20180706-004-PROBE
1645457 | MCQ | Tectonic Metals Inc. | 0.94 | 0.018 | 0.8 | 19.3 | 9.5 | 58 | 0.05 | 19 | 7.6 | 262 | 2.4 | 3.8 | 0.25 | 9.4 | 9 | 0.2 | 0.2 | 0.2 | 14 | 0.05 | 0.036 | 24 | 16 | 0.46 | 83 | 0.007 | 10 | 1.12 | 0.013 | 0.16 | 0.05 | 0.01 | 1.6 | 0.05 | 0.025 | 3 | 0.25 | 0.1 | Rock | WHI18000302 | 2018-08-10 | 2018-07-10 | MCQ-20180706-004-PROBE
1645458 | MCQ | Tectonic Metals Inc. | 0.94 | 0.0025 | 0.8 | 22.3 | 13.5 | 66 | 0.05 | 20.3 | 9.6 | 273 | 2.77 | 2.3 | 0.25 | 12.4 | 10 | 0.1 | 0.05 | 0.2 | 9 | 0.05 | 0.028 | 31 | 13 | 0.56 | 166 | 0.003 | 10 | 1.33 | 0.012 | 0.19 | 0.05 | 0.005 | 1.7 | 0.05 | 0.025 | 4 | 0.25 | 0.1 | Rock | WHI18000302 | 2018-08-10 | 2018-07-10 | MCQ-20180706-004-PROBE
1645459 | MCQ | Tectonic Metals Inc. | 0.97 | 0.0025 | 0.6 | 24.5 | 12.4 | 67 | 0.05 | 19.7 | 9.1 | 248 | 2.8 | 2.4 | 0.8 | 13.8 | 11 | 0.1 | 0.05 | 0.2 | 8 | 0.05 | 0.028 | 35 | 14 | 0.54 | 168 | 0.003 | 10 | 1.32 | 0.009 | 0.19 | 0.05 | 0.005 | 1.7 | 0.05 | 0.025 | 3 | 0.25 | 0.1 | Rock | WHI18000302 | 2018-08-10 | 2018-07-10 | MCQ-20180706-004-PROBE
1645460 | MCQ | Tectonic Metals Inc. | 0.87 | 0.0025 | 0.4 | 10.8 | 5.9 | 56 | 0.05 | 30.2 | 8.8 | 438 | 2.19 | 1.4 | 0.25 | 10.6 | 9 | 0.05 | 0.05 | 0.05 | 8 | 0.05 | 0.025 | 20 | 12 | 0.49 | 126 | 0.003 | 10 | 1.12 | 0.03 | 0.14 | 0.05 | 0.01 | 1.5 | 0.05 | 0.025 | 3 | 0.25 | 0.1 | Rock | WHI18000302 | 2018-08-10 | 2018-07-10 | MCQ-20180706-004-PROBE
1645461 | MCQ | Tectonic Metals Inc. | 0.98 | 0.0025 | 0.6 | 31.5 | 26 | 72 | 0.05 | 15.7 | 6.8 | 146 | 3.1 | 4.1 | 0.25 | 18.7 | 14 | 0.2 | 0.05 | 0.4 | 10 | 0.04 | 0.038 | 51 | 15 | 0.65 | 99 | 0.003 | 10 | 1.49 | 0.008 | 0.25 | 0.05 | 0.005 | 1.8 | 0.1 | 0.025 | 4 | 0.25 | 0.1 | Rock | WHI18000302 | 2018-08-10 | 2018-07-10 | MCQ-20180706-004-PROBE
1645462 | MCQ | Tectonic Metals Inc. | 0.75 | 0.0025 | 0.6 | 25.7 | 15.8 | 72 | 0.05 | 12.7 | 8.1 | 282 | 3.23 | 1 | 0.6 | 12.9 | 12 | 0.1 | 0.1 | 0.4 | 12 | 0.02 | 0.03 | 34 | 17 | 0.67 | 93 | 0.005 | 10 | 1.45 | 0.014 | 0.2 | 0.05 | 0.01 | 1.9 | 0.1 | 0.025 | 4 | 0.25 | 0.1 | Rock | WHI18000302 | 2018-08-10 | 2018-07-10 | MCQ-20180706-004-PROBE
1645463 | MCQ | Tectonic Metals Inc. | 0.85 | 0.0025 | 0.4 | 19 | 15 | 60 | 0.05 | 12.6 | 6.1 | 218 | 2.97 | 1.2 | 1.2 | 12.1 | 11 | 0.1 | 0.05 | 0.3 | 10 | 0.005 | 0.027 | 30 | 15 | 0.59 | 80 | 0.003 | 10 | 1.34 | 0.012 | 0.19 | 0.05 | 0.005 | 1.5 | 0.05 | 0.025 | 4 | 0.25 | 0.1 | Rock | WHI18000302 | 2018-08-10 | 2018-07-10 | MCQ-20180706-004-PROBE
1645464 | MCQ | Tectonic Metals Inc. | 0.94 | 0.0025 | 0.8 | 43.8 | 17.4 | 87 | 0.05 | 17.4 | 12.8 | 270 | 5.42 | 0.7 | 0.25 | 16.1 | 12 | 0.3 | 0.05 | 0.3 | 12 | 0.01 | 0.05 | 39 | 17 | 0.69 | 94 | 0.003 | 10 | 1.56 | 0.01 | 0.2 | 0.05 | 0.005 | 1.9 | 0.05 | 0.025 | 4 | 0.25 | 0.1 | Rock | WHI18000302 | 2018-08-10 | 2018-07-10 | MCQ-20180706-004-PROBE
1645465 | MCQ | Tectonic Metals Inc. | 0.92 | 0.0025 | 0.4 | 22.2 | 20.2 | 81 | 0.05 | 11.3 | 6.9 | 207 | 3.33 | 0.25 | 0.25 | 17.9 | 22 | 0.2 | 0.05 | 0.4 | 13 | 0.02 | 0.041 | 46 | 20 | 0.77 | 294 | 0.005 | 10 | 1.62 | 0.01 | 0.23 | 0.05 | 0.005 | 1.8 | 0.05 | 0.025 | 5 | 0.25 | 0.1 | Rock | WHI18000302 | 2018-08-10 | 2018-07-10 | MCQ-20180706-004-PROBE
1645466 | MCQ | Tectonic Metals Inc. | 0.77 | 0.0025 | 0.4 | 20.4 | 14.8 | 67 | 0.05 | 15 | 9.6 | 273 | 2.99 | 2.4 | 0.25 | 16.5 | 13 | 0.2 | 0.05 | 0.2 | 10 | 0.02 | 0.029 | 42 | 15 | 0.64 | 71 | 0.004 | 10 | 1.41 | 0.013 | 0.22 | 0.05 | 0.005 | 1.7 | 0.05 | 0.025 | 4 | 0.25 | 0.1 | Rock | WHI18000302 | 2018-08-10 | 2018-07-10 | MCQ-20180706-004-PROBE
1645467 | MCQ | Tectonic Metals Inc. | 0.91 | 0.0025 | 0.6 | 24.3 | 17.3 | 69 | 0.05 | 18.7 | 11.3 | 185 | 2.85 | 4.5 | 1.4 | 21 | 16 | 0.2 | 0.05 | 0.3 | 10 | 0.03 | 0.043 | 54 | 16 | 0.61 | 74 | 0.003 | 10 | 1.4 | 0.011 | 0.24 | 0.05 | 0.005 | 1.7 | 0.05 | 0.025 | 4 | 0.25 | 0.1 | Rock | WHI18000302 | 2018-08-10 | 2018-07-10 | MCQ-20180706-004-PROBE
1645468 | MCQ | Tectonic Metals Inc. | 0.95 | 0.0025 | 0.5 | 20.6 | 25.4 | 62 | 0.05 | 12.4 | 8.4 | 189 | 2.53 | 3 | 0.7 | 21.2 | 21 | 0.3 | 0.05 | 0.3 | 9 | 0.04 | 0.043 | 55 | 14 | 0.58 | 154 | 0.004 | 10 | 1.34 | 0.011 | 0.25 | 0.05 | 0.005 | 1.6 | 0.1 | 0.025 | 4 | 0.25 | 0.1 | Rock | WHI18000302 | 2018-08-10 | 2018-07-10 | MCQ-20180706-004-PROBE
1645469 | MCQ | Tectonic Metals Inc. | 0.94 | 0.0025 | 0.5 | 22 | 12.9 | 53 | 0.05 | 15.2 | 7.7 | 321 | 2.35 | 2.4 | 0.25 | 12.2 | 7 | 0.05 | 0.05 | 0.1 | 8 | 0.01 | 0.024 | 27 | 12 | 0.42 | 56 | 0.003 | 10 | 1.09 | 0.013 | 0.16 | 0.05 | 0.005 | 1.4 | 0.05 | 0.025 | 3 | 0.25 | 0.1 | Rock | WHI18000302 | 2018-08-10 | 2018-07-10 | MCQ-20180706-004-PROBE
1645470 | MCQ | Tectonic Metals Inc. | 0.93 | 0.0025 | 0.6 | 16.4 | 8.6 | 47 | 0.05 | 14.2 | 10.2 | 275 | 2.24 | 2.2 | 0.25 | 11.4 | 7 | 0.1 | 0.05 | 0.05 | 7 | 0.02 | 0.024 | 25 | 11 | 0.43 | 54 | 0.002 | 10 | 1.14 | 0.016 | 0.16 | 0.05 | 0.005 | 1.4 | 0.05 | 0.025 | 3 | 0.25 | 0.1 | Rock | WHI18000302 | 2018-08-10 | 2018-07-10 | MCQ-20180706-004-PROBE
1645471 | MCQ | Tectonic Metals Inc. | 0.98 | 0.0025 | 0.7 | 27.8 | 16.2 | 62 | 0.05 | 21.8 | 13.8 | 423 | 2.74 | 3.9 | 0.25 | 14.8 | 8 | 0.2 | 0.05 | 0.1 | 8 | 0.02 | 0.033 | 32 | 12 | 0.39 | 71 | 0.002 | 10 | 1.2 | 0.009 | 0.18 | 0.05 | 0.005 | 1.6 | 0.05 | 0.025 | 3 | 0.25 | 0.1 | Rock | WHI18000302 | 2018-08-10 | 2018-07-10 | MCQ-20180706-004-PROBE
1645472 | MCQ | Tectonic Metals Inc. | 0.95 | 0.005 | 0.6 | 15.9 | 11.6 | 45 | 0.05 | 12.6 | 7.7 | 170 | 2.13 | 2.3 | 0.25 | 12.8 | 9 | 0.2 | 0.05 | 0.1 | 7 | 0.02 | 0.024 | 29 | 11 | 0.37 | 61 | 0.003 | 10 | 0.98 | 0.018 | 0.16 | 0.05 | 0.005 | 1.4 | 0.05 | 0.025 | 3 | 0.25 | 0.1 | Rock | WHI18000302 | 2018-08-10 | 2018-07-10 | MCQ-20180706-004-PROBE
1645473 | MCQ | Tectonic Metals Inc. | 0.95 | 0.0025 | 0.5 | 13 | 8.7 | 41 | 0.05 | 8.3 | 4.6 | 139 | 1.88 | 1.1 | 1.2 | 10.6 | 9 | 0.05 | 0.05 | 0.05 | 7 | 0.04 | 0.024 | 22 | 12 | 0.41 | 86 | 0.003 | 10 | 0.96 | 0.023 | 0.15 | 0.05 | 0.005 | 1.5 | 0.05 | 0.025 | 3 | 0.25 | 0.1 | Rock | WHI18000302 | 2018-08-10 | 2018-07-10 | MCQ-20180706-004-PROBE
1645474 | MCQ | Tectonic Metals Inc. | 0.9 | 0.0025 | 0.5 | 18.2 | 14.2 | 55 | 0.05 | 14.9 | 8.4 | 256 | 2.54 | 1.3 | 0.25 | 11.1 | 9 | 0.1 | 0.05 | 0.2 | 9 | 0.03 | 0.025 | 24 | 13 | 0.53 | 115 | 0.004 | 10 | 1.19 | 0.019 | 0.16 | 0.05 | 0.005 | 1.7 | 0.05 | 0.025 | 3 | 0.25 | 0.1 | Rock | WHI18000302 | 2018-08-10 | 2018-07-10 | MCQ-20180706-004-PROBE
1645475 | MCQ | Tectonic Metals Inc. | 0.88 | 0.0025 | 0.5 | 22.6 | 14.4 | 64 | 0.05 | 17.4 | 8.2 | 153 | 2.76 | 1.5 | 1.9 | 12.9 | 12 | 0.2 | 0.05 | 0.2 | 9 | 0.06 | 0.028 | 30 | 13 | 0.56 | 157 | 0.002 | 10 | 1.33 | 0.009 | 0.18 | 0.05 | 0.02 | 1.6 | 0.05 | 0.025 | 3 | 0.25 | 0.1 | Rock | WHI18000302 | 2018-08-10 | 2018-07-10 | MCQ-20180706-004-PROBE
1645476 | MCQ | Tectonic Metals Inc. | 0.49 | 0.0025 | 0.05 | 0.5 | 0.6 | 0.5 | 0.05 | 0.05 | 0.1 | 88 | 0.07 | 0.25 | 1.8 | 0.05 | 69 | 0.05 | 0.05 | 0.05 | 0.5 | 28.05 | 0.005 | 1 | 0.5 | 0.59 | 14 | 0.0005 | 10 | 0.02 | 0.002 | 0.005 | 0.05 | 0.005 | 0.3 | 0.05 | 0.025 | 0.5 | 0.25 | 0.1 | Rock | WHI18000302 | 2018-08-10 | 2018-07-10 | MCQ-20180706-004-PROBE
1645477 | MCQ | Tectonic Metals Inc. | 0.96 | 0.0025 | 0.8 | 28.3 | 14.8 | 69 | 0.05 | 21.4 | 8 | 142 | 3.24 | 1.5 | 0.25 | 14 | 13 | 0.05 | 0.1 | 0.2 | 8 | 0.09 | 0.032 | 35 | 12 | 0.54 | 156 | 0.002 | 10 | 1.4 | 0.008 | 0.17 | 0.05 | 0.01 | 1.7 | 0.1 | 0.025 | 3 | 0.25 | 0.1 | Rock | WHI18000302 | 2018-08-10 | 2018-07-10 | MCQ-20180706-004-PROBE
1645478 | MCQ | Tectonic Metals Inc. | 1 | 0.009 | 0.9 | 29.6 | 13.6 | 65 | 0.05 | 31.3 | 8.1 | 97 | 3.2 | 3.7 | 0.25 | 12 | 14 | 0.1 | 0.2 | 0.2 | 7 | 0.07 | 0.03 | 32 | 9 | 0.16 | 217 | 0.001 | 10 | 0.99 | 0.007 | 0.16 | 0.05 | 0.005 | 1.9 | 0.05 | 0.025 | 2 | 0.25 | 0.1 | Rock | WHI18000302 | 2018-08-10 | 2018-07-10 | MCQ-20180706-004-PROBE
1645479 | MCQ | Tectonic Metals Inc. | 0.93 | 0.0025 | 0.6 | 26.5 | 12.4 | 69 | 0.05 | 24 | 8.1 | 146 | 3.19 | 1.8 | 1.3 | 15.8 | 14 | 0.05 | 0.05 | 0.2 | 9 | 0.08 | 0.037 | 47 | 14 | 0.6 | 226 | 0.002 | 10 | 1.6 | 0.008 | 0.22 | 0.05 | 0.005 | 2 | 0.05 | 0.025 | 4 | 0.25 | 0.1 | Rock | WHI18000302 | 2018-08-10 | 2018-07-10 | MCQ-20180706-004-PROBE
1645480 | MCQ | Tectonic Metals Inc. | 0.98 | 0.006 | 1 | 33.3 | 25.8 | 61 | 0.05 | 29.9 | 8.1 | 122 | 2.76 | 1.3 | 0.25 | 15.2 | 14 | 0.2 | 0.1 | 0.3 | 7 | 0.05 | 0.038 | 43 | 9 | 0.22 | 190 | 0.001 | 10 | 1.05 | 0.008 | 0.2 | 0.05 | 0.005 | 1.7 | 0.05 | 0.025 | 2 | 0.25 | 0.1 | Rock | WHI18000302 | 2018-08-10 | 2018-07-10 | MCQ-20180706-004-PROBE
1645481 | MCQ | Tectonic Metals Inc. | 0.94 | 0.005 | 0.7 | 18 | 12.9 | 59 | 0.05 | 33.2 | 13.5 | 185 | 2.32 | 4.5 | 0.25 | 12.5 | 10 | 0.1 | 0.05 | 0.05 | 6 | 0.06 | 0.029 | 28 | 7 | 0.17 | 178 | 0.0005 | 10 | 0.97 | 0.007 | 0.14 | 0.05 | 0.005 | 1.5 | 0.05 | 0.025 | 2 | 0.25 | 0.1 | Rock | WHI18000302 | 2018-08-10 | 2018-07-10 | MCQ-20180706-004-PROBE
1645482 | MCQ | Tectonic Metals Inc. | 0.86 | 0.0025 | 0.6 | 11.3 | 10.5 | 49 | 0.05 | 35 | 9.8 | 575 | 1.99 | 1.8 | 1.4 | 10.1 | 11 | 0.05 | 0.05 | 0.05 | 5 | 0.09 | 0.024 | 26 | 10 | 0.38 | 113 | 0.001 | 10 | 1.08 | 0.005 | 0.11 | 0.05 | 0.005 | 1.4 | 0.1 | 0.025 | 3 | 0.25 | 0.1 | Rock | WHI18000302 | 2018-08-10 | 2018-07-10 | MCQ-20180706-004-PROBE
1645483 | MCQ | Tectonic Metals Inc. | 0.9 | 0.0025 | 0.5 | 17.1 | 11.3 | 56 | 0.05 | 28.1 | 16.7 | 257 | 2.24 | 1.8 | 1.6 | 11.9 | 12 | 0.05 | 0.05 | 0.1 | 7 | 0.09 | 0.024 | 22 | 11 | 0.45 | 76 | 0.002 | 10 | 1.22 | 0.006 | 0.13 | 0.05 | 0.01 | 1.3 | 0.05 | 0.025 | 3 | 0.25 | 0.1 | Rock | WHI18000302 | 2018-08-10 | 2018-07-10 | MCQ-20180706-004-PROBE
1645484 | MCQ | Tectonic Metals Inc. | 0.9 | 0.0025 | 3.3 | 39.5 | 22.8 | 62 | 0.05 | 21.9 | 8 | 129 | 3.04 | 1.1 | 0.25 | 17.9 | 14 | 0.1 | 0.1 | 0.3 | 9 | 0.07 | 0.04 | 41 | 12 | 0.5 | 61 | 0.002 | 10 | 1.32 | 0.008 | 0.21 | 0.05 | 0.005 | 1.7 | 0.1 | 0.025 | 3 | 0.25 | 0.1 | Rock | WHI18000302 | 2018-08-10 | 2018-07-10 | MCQ-20180706-004-PROBE
1645485 | MCQ | Tectonic Metals Inc. | 0.92 | 0.0025 | 0.6 | 28.4 | 14.2 | 57 | 0.05 | 30.9 | 13.5 | 154 | 2.6 | 3.1 | 0.25 | 13.6 | 11 | 0.05 | 0.1 | 0.2 | 6 | 0.06 | 0.027 | 34 | 9 | 0.22 | 57 | 0.002 | 10 | 1.03 | 0.008 | 0.17 | 0.05 | 0.01 | 1.6 | 0.05 | 0.025 | 2 | 0.25 | 0.1 | Rock | WHI18000302 | 2018-08-10 | 2018-07-10 | MCQ-20180706-004-PROBE
1645486 | MCQ | Tectonic Metals Inc. | 0.77 | 0.0025 | 0.4 | 10.3 | 5.2 | 37 | 0.05 | 15.5 | 4.7 | 105 | 1.89 | 0.9 | 0.25 | 8.9 | 9 | 0.05 | 0.05 | 0.05 | 5 | 0.07 | 0.018 | 18 | 7 | 0.3 | 35 | 0.001 | 10 | 0.93 | 0.01 | 0.1 | 0.05 | 0.005 | 1 | 0.05 | 0.025 | 2 | 0.25 | 0.1 | Rock | WHI18000302 | 2018-08-10 | 2018-07-10 | MCQ-20180706-004-PROBE
1645469 | MCQ | Tectonic Metals Inc. |  |  | 0.5 | 20.6 | 12.4 | 49 | 0.05 | 15.1 | 7.6 | 310 | 2.3 | 2.5 | 0.25 | 11.7 | 7 | 0.1 | 0.05 | 0.1 | 8 | 0.01 | 0.024 | 26 | 12 | 0.41 | 53 | 0.003 | 10 | 1.08 | 0.014 | 0.15 | 0.05 | 0.005 | 1.4 | 0.05 | 0.025 | 3 | 0.25 | 0.1 | REP | WHI18000302 | 2018-08-10 | 2018-07-10 | MCQ-20180706-004-PROBE
1645446 | MCQ | Tectonic Metals Inc. |  | 0.0025 | 0.9 | 25.2 | 14.1 | 72 | 0.05 | 22.4 | 8.6 | 359 | 2.92 | 4.1 | 0.25 | 10.7 | 15 | 0.3 | 0.2 | 0.2 | 18 | 0.08 | 0.039 | 28 | 19 | 0.56 | 259 | 0.009 | 10 | 1.33 | 0.015 | 0.19 | 0.05 | 0.01 | 2.5 | 0.05 | 0.025 | 4 | 0.25 | 0.1 | DUP | WHI18000302 | 2018-08-10 | 2018-07-10 | MCQ-20180706-004-PROBE
1645480 | MCQ | Tectonic Metals Inc. |  | 0.0025 | 1.3 | 33.3 | 26.5 | 66 | 0.05 | 29 | 7.9 | 119 | 2.77 | 1.5 | 0.25 | 15.1 | 14 | 0.2 | 0.1 | 0.3 | 7 | 0.05 | 0.04 | 43 | 10 | 0.22 | 185 | 0.001 | 10 | 1.04 | 0.008 | 0.19 | 0.05 | 0.005 | 1.9 | 0.05 | 0.025 | 2 | 0.25 | 0.1 | DUP | WHI18000302 | 2018-08-10 | 2018-07-10 | MCQ-20180706-004-PROBE
STD OXN134 | MCQ | Tectonic Metals Inc. |  | 7.719 | [36 empty] | STD | WHI18000302 | 2018-08-10 | 2018-07-10 | MCQ-20180706-004-PROBE
STD OXC145 | MCQ | Tectonic Metals Inc. |  | 0.217 | [36 empty] | STD | WHI18000302 | 2018-08-10 | 2018-07-10 | MCQ-20180706-004-PROBE
STD OXH139 | MCQ | Tectonic Metals Inc. |  | 1.389 | [36 empty] | STD | WHI18000302 | 2018-08-10 | 2018-07-10 | MCQ-20180706-004-PROBE
STD OXN134 | MCQ | Tectonic Metals Inc. |  | 7.766 | [36 empty] | STD | WHI18000302 | 2018-08-10 | 2018-07-10 | MCQ-20180706-004-PROBE
STD OXC145 | MCQ | Tectonic Metals Inc. |  | 0.209 | [36 empty] | STD | WHI18000302 | 2018-08-10 | 2018-07-10 | MCQ-20180706-004-PROBE
STD OXH139 | MCQ | Tectonic Metals Inc. |  | 1.32 | [36 empty] | STD | WHI18000302 | 2018-08-10 | 2018-07-10 | MCQ-20180706-004-PROBE
STD OXN134 | MCQ | Tectonic Metals Inc. |  | 8.137 | [36 empty] | STD | WHI18000302 | 2018-08-10 | 2018-07-10 | MCQ-20180706-004-PROBE
STD OXC145 | MCQ | Tectonic Metals Inc. |  | 0.215 | [36 empty] | STD | WHI18000302 | 2018-08-10 | 2018-07-10 | MCQ-20180706-004-PROBE
STD OXH139 | MCQ | Tectonic Metals Inc. |  | 1.332 | [36 empty] | STD | WHI18000302 | 2018-08-10 | 2018-07-10 | MCQ-20180706-004-PROBE
STD OREAS45EA | MCQ | Tectonic Metals Inc. |  |  | 1.5 | 678.1 | 13.7 | 31 | 0.2 | 367.5 | 50.6 | 402 | 23.28 | 11 | 46.4 | 10.1 | 4 | 0.05 | 0.3 | 0.2 | 310 | 0.03 | 0.03 | 7 | 876 | 0.09 | 146 | 0.096 | 10 | 3.07 | 0.021 | 0.05 | 0.05 | 0.005 | 82 | 0.05 | 0.025 | 12 | 1.6 | 0.1 | STD | WHI18000302 | 2018-08-10 | 2018-07-10 | MCQ-20180706-004-PROBE
STD DS11 | MCQ | Tectonic Metals Inc. |  |  | 13.2 | 145.6 | 127.6 | 328 | 1.6 | 76.1 | 13.1 | 960 | 3 | 39.4 | 45.3 | 7.1 | 62 | 2.4 | 6.3 | 10.8 | 47 | 1 | 0.071 | 17 | 56 | 0.8 | 396 | 0.083 | 10 | 1.09 | 0.07 | 0.38 | 2.5 | 0.26 | 3.1 | 4.5 | 0.27 | 5 | 2.7 | 4.6 | STD | WHI18000302 | 2018-08-10 | 2018-07-10 | MCQ-20180706-004-PROBE
STD OREAS45EA | MCQ | Tectonic Metals Inc. |  |  | 1.6 | 743.8 | 15.4 | 32 | 0.3 | 433.8 | 53.9 | 470 | 23.24 | 10.8 | 55.6 | 11.3 | 4 | 0.05 | 0.3 | 0.3 | 338 | 0.03 | 0.031 | 7 | 914 | 0.12 | 157 | 0.104 | 10 | 3.52 | 0.023 | 0.05 | 0.05 | 0.005 | 88.2 | 0.05 | 0.025 | 14 | 0.7 | 0.1 | STD | WHI18000302 | 2018-08-10 | 2018-07-10 | MCQ-20180706-004-PROBE
STD DS11 | MCQ | Tectonic Metals Inc. |  |  | 14.2 | 150.7 | 142.8 | 347 | 1.7 | 78.3 | 13.5 | 1102 | 3.26 | 44.3 | 51.5 | 7.7 | 75 | 2.7 | 7.3 | 12.4 | 49 | 1.1 | 0.069 | 19 | 59 | 0.88 | 428 | 0.093 | 10 | 1.19 | 0.079 | 0.43 | 2.5 | 0.23 | 3.8 | 5.1 | 0.28 | 5 | 1.1 | 4.6 | STD | WHI18000302 | 2018-08-10 | 2018-07-10 | MCQ-20180706-004-PROBE
BLK | MCQ | Tectonic Metals Inc. |  | 0.0025 | [36 empty] | BLK | WHI18000302 | 2018-08-10 | 2018-07-10 | MCQ-20180706-004-PROBE
BLK | MCQ | Tectonic Metals Inc. |  | 0.0025 | [36 empty] | BLK | WHI18000302 | 2018-08-10 | 2018-07-10 | MCQ-20180706-004-PROBE
BLK | MCQ | Tectonic Metals Inc. |  | 0.0025 | [36 empty] | BLK | WHI18000302 | 2018-08-10 | 2018-07-10 | MCQ-20180706-004-PROBE
BLK | MCQ | Tectonic Metals Inc. |  | 0.0025 | [36 empty] | BLK | WHI18000302 | 2018-08-10 | 2018-07-10 | MCQ-20180706-004-PROBE
BLK | MCQ | Tectonic Metals Inc. |  | 0.0025 | [36 empty] | BLK | WHI18000302 | 2018-08-10 | 2018-07-10 | MCQ-20180706-004-PROBE
BLK | MCQ | Tectonic Metals Inc. |  | 0.0025 | [36 empty] | BLK | WHI18000302 | 2018-08-10 | 2018-07-10 | MCQ-20180706-004-PROBE
BLK | MCQ | Tectonic Metals Inc. |  |  | 0.05 | 0.05 | 0.05 | 0.5 | 0.05 | 0.05 | 0.05 | 0.5 | 0.005 | 0.25 | 0.25 | 0.05 | 0.5 | 0.05 | 0.05 | 0.05 | 0.5 | 0.005 | 0.0005 | 0.5 | 0.5 | 0.005 | 0.5 | 0.0005 | 10 | 0.005 | 0.0005 | 0.005 | 0.05 | 0.005 | 0.05 | 0.05 | 0.025 | 0.5 | 0.25 | 0.1 | BLK | WHI18000302 | 2018-08-10 | 2018-07-10 | MCQ-20180706-004-PROBE
BLK | MCQ | Tectonic Metals Inc. |  |  | 0.05 | 0.05 | 0.05 | 0.5 | 0.05 | 0.05 | 0.05 | 0.5 | 0.005 | 0.25 | 0.25 | 0.05 | 0.5 | 0.05 | 0.05 | 0.05 | 0.5 | 0.005 | 0.0005 | 0.5 | 0.5 | 0.005 | 0.5 | 0.0005 | 10 | 0.005 | 0.0005 | 0.005 | 0.05 | 0.005 | 0.05 | 0.05 | 0.025 | 0.5 | 0.25 | 0.1 | BLK | WHI18000302 | 2018-08-10 | 2018-07-10 | MCQ-20180706-004-PROBE