## WHI18000381.CSV
Bureau Veritas Commodities Canada Ltd. |  |  |  |  | Final Report
Client: | Tectonic Metals Inc.
File Created: | 02-Nov-2018
Job Number: | WHI18000381
Number of Samples: | 72
Project: | MCQ
Shipment ID: | MCQ-20180713-001-PROBE
P.O. Number:
Received: | 18-Jul-2018
| Method | WGHT | FA430 | AQ200 | AQ200 | AQ200 | AQ200 | AQ200 | AQ200 | AQ200 | AQ200 | AQ200 | AQ200 | AQ200 | AQ200 | AQ200 | AQ200 | AQ200 | AQ200 | AQ200 | AQ200 | AQ200 | AQ200 | AQ200 | AQ200 | AQ200 | AQ200 | AQ200 | AQ200 | AQ200 | AQ200 | AQ200 | AQ200 | AQ200 | AQ200 | AQ200 | AQ200 | AQ200 | AQ200
| Analyte | Wgt | Au | Mo | Cu | Pb | Zn | Ag | Ni | Co | Mn | Fe | As | Au | Th | Sr | Cd | Sb | Bi | V | Ca | P | La | Cr | Mg | Ba | Ti | B | Al | Na | K | W | Hg | Sc | Tl | S | Ga | Se | Te
| Unit | KG | PPM | PPM | PPM | PPM | PPM | PPM | PPM | PPM | PPM | % | PPM | PPB | PPM | PPM | PPM | PPM | PPM | PPM | % | % | PPM | PPM | % | PPM | % | PPM | % | % | % | PPM | PPM | PPM | PPM | % | PPM | PPM | PPM
| MDL | 0.01 | 0.005 | 0.1 | 0.1 | 0.1 | 1 | 0.1 | 0.1 | 0.1 | 1 | 0.01 | 0.5 | 0.5 | 0.1 | 1 | 0.1 | 0.1 | 0.1 | 1 | 0.01 | 0.001 | 1 | 1 | 0.01 | 1 | 0.001 | 20 | 0.01 | 0.001 | 0.01 | 0.1 | 0.01 | 0.1 | 0.1 | 0.05 | 1 | 0.5 | 0.2
Sample | Type
1645487 | Rock | 0.95 | <0.005 | 0.4 | 30.3 | 12.9 | 82 | <0.1 | 48.9 | 16.8 | 457 | 3.79 | 1 | 2.6 | 13.3 | 11 | <0.1 | <0.1 | 0.3 | 12 | 0.05 | 0.024 | 33 | 17 | 0.65 | 57 | 0.004 | <20 | 1.45 | 0.017 | 0.2 | <0.1 | <0.01 | 2.2 | <0.1 | <0.05 | 4 | <0.5 | <0.2
1645488 | Rock | 0.65 | <0.005 | 0.6 | 25.6 | 18.4 | 67 | <0.1 | 30.9 | 12.7 | 392 | 3.35 | 1.4 | 1.4 | 13.4 | 12 | <0.1 | <0.1 | 0.3 | 10 | 0.05 | 0.032 | 29 | 14 | 0.4 | 88 | 0.004 | <20 | 1 | 0.022 | 0.19 | <0.1 | 0.01 | 1.9 | <0.1 | <0.05 | 2 | <0.5 | <0.2
1645489 | Rock | 0.91 | <0.005 | 0.3 | 31.8 | 14.2 | 88 | <0.1 | 33 | 13.3 | 337 | 3.98 | 1.5 | 1.2 | 15 | 13 | <0.1 | <0.1 | 0.5 | 14 | 0.07 | 0.04 | 36 | 23 | 0.91 | 64 | 0.005 | <20 | 1.86 | 0.017 | 0.23 | <0.1 | <0.01 | 2.2 | 0.2 | <0.05 | 5 | <0.5 | <0.2
1645490 | Rock | 0.9 | <0.005 | 0.6 | 25.6 | 13.9 | 72 | <0.1 | 43.3 | 12.7 | 577 | 3.48 | 0.7 | 1.2 | 12.1 | 9 | <0.1 | <0.1 | 0.3 | 8 | 0.03 | 0.027 | 28 | 10 | 0.24 | 58 | 0.002 | <20 | 0.71 | 0.016 | 0.17 | <0.1 | 0.02 | 1.8 | <0.1 | <0.05 | 2 | <0.5 | <0.2
1645491 | Rock | 0.92 | <0.005 | 0.7 | 17.5 | 11.7 | 56 | <0.1 | 39.5 | 10.4 | 553 | 2.81 | 1.2 | 1.5 | 8.9 | 6 | <0.1 | 0.1 | 0.2 | 6 | 0.02 | 0.022 | 22 | 8 | 0.09 | 53 | 0.002 | <20 | 0.45 | 0.02 | 0.12 | <0.1 | 0.03 | 1.6 | <0.1 | <0.05 | 1 | <0.5 | <0.2
1645492 | Rock | 0.98 | <0.005 | 0.7 | 30.3 | 15.9 | 75 | <0.1 | 37.3 | 13.8 | 323 | 3.58 | 2.6 | 3.2 | 13.3 | 13 | <0.1 | 0.3 | 0.4 | 7 | 0.05 | 0.028 | 37 | 8 | 0.03 | 48 | <0.001 | <20 | 0.44 | 0.008 | 0.18 | <0.1 | 0.05 | 2.4 | <0.1 | <0.05 | <1 | <0.5 | <0.2
1645493 | Rock | 0.99 | <0.005 | 0.6 | 29.3 | 16.2 | 81 | <0.1 | 57.9 | 23.5 | 861 | 3.42 | 1.4 | 1.7 | 13.7 | 14 | <0.1 | 0.2 | 0.3 | 6 | 0.07 | 0.03 | 35 | 8 | 0.06 | 82 | <0.001 | <20 | 0.58 | 0.008 | 0.19 | <0.1 | 0.03 | 1.7 | 0.1 | <0.05 | 1 | <0.5 | <0.2
1645494 | Rock | 0.94 | <0.005 | 0.6 | 16.2 | 11.2 | 44 | <0.1 | 19.9 | 7.3 | 464 | 2 | 2.1 | 1.1 | 10.9 | 10 | <0.1 | 0.3 | 0.1 | 5 | 0.05 | 0.024 | 27 | 7 | 0.07 | 81 | 0.002 | <20 | 0.51 | 0.006 | 0.15 | <0.1 | 0.04 | 1.3 | 0.1 | <0.05 | <1 | <0.5 | <0.2
1645495 | Rock | 0.97 | <0.005 | 1 | 33.4 | 14.3 | 65 | <0.1 | 39.8 | 15.9 | 562 | 3.51 | 3.8 | 0.9 | 10 | 14 | <0.1 | 0.3 | 0.2 | 49 | 0.15 | 0.072 | 28 | 44 | 0.89 | 97 | 0.005 | <20 | 1.52 | 0.011 | 0.16 | <0.1 | 0.02 | 6.6 | <0.1 | <0.05 | 5 | <0.5 | <0.2
1645496 | Rock | 0.9 | <0.005 | 0.9 | 35 | 15.6 | 77 | <0.1 | 35.4 | 13.4 | 427 | 3.41 | 5.1 | <0.5 | 12.2 | 14 | 0.1 | 0.5 | 0.2 | 25 | 0.1 | 0.054 | 36 | 21 | 0.41 | 180 | 0.003 | <20 | 1.08 | 0.006 | 0.17 | <0.1 | 0.05 | 4 | 0.1 | <0.05 | 3 | <0.5 | <0.2
1645497 | Rock | 0.83 | <0.005 | 0.9 | 16.3 | 6.8 | 46 | <0.1 | 30.7 | 12.4 | 432 | 3.05 | 7.6 | <0.5 | 12.1 | 12 | <0.1 | 0.6 | 0.1 | 16 | 0.08 | 0.035 | 37 | 15 | 0.24 | 137 | 0.001 | <20 | 0.74 | 0.008 | 0.18 | <0.1 | 0.04 | 3 | 0.1 | <0.05 | 2 | <0.5 | <0.2
1645498 | Rock | 0.93 | <0.005 | 0.9 | 39.7 | 12.9 | 201 | <0.1 | 73 | 21.3 | 746 | 4.52 | 22 | 2.6 | 9.6 | 15 | 0.4 | 1.3 | 0.2 | 62 | 0.16 | 0.092 | 33 | 78 | 1.05 | 173 | 0.005 | <20 | 1.64 | 0.007 | 0.11 | <0.1 | 0.05 | 11.4 | 0.1 | <0.05 | 5 | <0.5 | <0.2
1645499 | Rock | 0.94 | <0.005 | 0.9 | 30.4 | 13.3 | 82 | <0.1 | 35.3 | 10.9 | 229 | 3.26 | 2.4 | <0.5 | 16.2 | 14 | 0.1 | 0.3 | 0.4 | 16 | 0.07 | 0.038 | 47 | 38 | 0.48 | 98 | 0.002 | <20 | 0.89 | 0.008 | 0.2 | <0.1 | 0.01 | 3.9 | 0.1 | <0.05 | 2 | <0.5 | <0.2
1645500 | Rock | 0.9 | <0.005 | 1.1 | 32 | 22.1 | 322 | <0.1 | 39.6 | 13.8 | 616 | 3.99 | 3.2 | 0.6 | 12.3 | 13 | 0.3 | 0.1 | 0.2 | 34 | 0.2 | 0.044 | 34 | 51 | 1.13 | 92 | 0.005 | <20 | 1.75 | 0.014 | 0.16 | <0.1 | 0.01 | 6 | <0.1 | <0.05 | 5 | <0.5 | <0.2
1645501 | Rock | 0.9 | <0.005 | 0.5 | 24.9 | 10.5 | 157 | <0.1 | 36.6 | 15.5 | 315 | 3.45 | 1 | <0.5 | 15 | 12 | 0.1 | 0.2 | 0.2 | 7 | 0.07 | 0.021 | 34 | 8 | 0.11 | 94 | <0.001 | <20 | 0.66 | 0.01 | 0.17 | <0.1 | 0.04 | 1.9 | <0.1 | <0.05 | 1 | <0.5 | <0.2
1645502 | Rock | 0.95 | 0.005 | 0.6 | 41.9 | 14.8 | 187 | <0.1 | 39.1 | 15.8 | 218 | 3.67 | 4.4 | <0.5 | 19.5 | 13 | 0.2 | 0.3 | 0.3 | 12 | 0.11 | 0.036 | 51 | 15 | 0.46 | 75 | 0.002 | <20 | 1.22 | 0.014 | 0.21 | <0.1 | 0.02 | 2.5 | <0.1 | <0.05 | 3 | <0.5 | <0.2
1645503 | Rock | 0.95 | <0.005 | 0.8 | 44.5 | 14.7 | 74 | <0.1 | 21.8 | 10.2 | 256 | 4 | 2 | 1.6 | 17.9 | 15 | <0.1 | 0.2 | 0.4 | 12 | 0.08 | 0.035 | 48 | 18 | 0.56 | 70 | 0.003 | <20 | 1.36 | 0.014 | 0.21 | <0.1 | 0.01 | 2.1 | 0.1 | <0.05 | 4 | <0.5 | <0.2
1645504 | Rock | 0.83 | <0.005 | 0.5 | 39.4 | 13.8 | 89 | <0.1 | 42.7 | 22.1 | 326 | 3.77 | <0.5 | 0.8 | 16.5 | 12 | <0.1 | 0.2 | 0.3 | 11 | 0.06 | 0.03 | 45 | 16 | 0.47 | 53 | 0.003 | <20 | 1.18 | 0.011 | 0.19 | <0.1 | 0.01 | 2.3 | <0.1 | <0.05 | 3 | <0.5 | <0.2
1645505 | Rock | 0.9 | <0.005 | 0.5 | 18.2 | 11.8 | 51 | <0.1 | 24.9 | 9.4 | 432 | 2.68 | 1.6 | 0.9 | 13.2 | 9 | <0.1 | 0.2 | 0.2 | 7 | 0.06 | 0.021 | 27 | 9 | 0.2 | 133 | 0.002 | <20 | 0.74 | 0.01 | 0.14 | <0.1 | <0.01 | 1.9 | <0.1 | <0.05 | 2 | <0.5 | <0.2
1645506 | Rock | 0.96 | <0.005 | 0.9 | 41.2 | 13.4 | 92 | <0.1 | 37.2 | 17.2 | 268 | 4 | 3.2 | 0.9 | 17.5 | 11 | <0.1 | 0.2 | 0.3 | 11 | 0.08 | 0.039 | 53 | 15 | 0.6 | 107 | 0.003 | <20 | 1.31 | 0.012 | 0.22 | <0.1 | <0.01 | 2.4 | <0.1 | <0.05 | 4 | <0.5 | <0.2
1645507 | Rock | 0.92 | <0.005 | 1.8 | 28.4 | 14.2 | 80 | <0.1 | 33.9 | 13.8 | 317 | 3.54 | 2 | 1.9 | 15.3 | 13 | <0.1 | 0.2 | 0.3 | 8 | 0.05 | 0.028 | 43 | 11 | 0.09 | 83 | 0.002 | <20 | 0.55 | 0.009 | 0.19 | <0.1 | 0.01 | 2.4 | <0.1 | <0.05 | 1 | <0.5 | <0.2
1645508 | Rock | 0.93 | <0.005 | 0.4 | 40.8 | 12.4 | 95 | <0.1 | 46.7 | 18.2 | 431 | 4.29 | 1.2 | 0.8 | 19 | 17 | <0.1 | 0.2 | 0.3 | 8 | 0.07 | 0.032 | 60 | 9 | 0.2 | 117 | 0.002 | <20 | 0.7 | 0.011 | 0.2 | <0.1 | 0.01 | 2.4 | 0.1 | <0.05 | 2 | <0.5 | <0.2
1645509 | Rock | 0.97 | <0.005 | 0.7 | 48.7 | 12.4 | 90 | <0.1 | 45.2 | 21.8 | 413 | 3.85 | 1.6 | <0.5 | 20.3 | 15 | <0.1 | 0.3 | 0.4 | 8 | 0.09 | 0.044 | 62 | 12 | 0.32 | 107 | 0.002 | <20 | 0.88 | 0.01 | 0.22 | <0.1 | <0.01 | 2.2 | 0.1 | <0.05 | 2 | <0.5 | <0.2
1645510 | Rock | 0.95 | <0.005 | 0.8 | 43.1 | 14.8 | 99 | <0.1 | 48.1 | 19.7 | 509 | 4.29 | 9.3 | 1.4 | 19.3 | 16 | <0.1 | 0.1 | 0.4 | 8 | 0.07 | 0.036 | 62 | 10 | 0.19 | 121 | 0.002 | <20 | 0.72 | 0.01 | 0.21 | <0.1 | 0.01 | 2.3 | <0.1 | <0.05 | 2 | <0.5 | <0.2
1645511 | Rock | 0.93 | <0.005 | 0.7 | 34.6 | 13.9 | 83 | <0.1 | 23.5 | 11.8 | 257 | 3.62 | <0.5 | <0.5 | 18.7 | 15 | <0.1 | 0.2 | 0.3 | 11 | 0.07 | 0.033 | 51 | 18 | 0.62 | 108 | 0.004 | <20 | 1.42 | 0.012 | 0.21 | <0.1 | <0.01 | 2.4 | 0.1 | <0.05 | 3 | <0.5 | <0.2
1645512 | Rock | 0.94 | <0.005 | 1.4 | 38.5 | 38.3 | 108 | 0.1 | 38.6 | 14.6 | 468 | 4.62 | 1.1 | <0.5 | 13.3 | 13 | 0.2 | 0.2 | 0.8 | 15 | 0.07 | 0.035 | 39 | 17 | 0.42 | 151 | 0.004 | <20 | 1.06 | 0.009 | 0.15 | <0.1 | 0.02 | 2.5 | 0.1 | <0.05 | 3 | <0.5 | <0.2
1645513 | Rock | 0.88 | 0.007 | 0.9 | 28.7 | 11 | 59 | <0.1 | 26.4 | 10.3 | 335 | 2.68 | 5.2 | 0.8 | 10.3 | 13 | 0.2 | 0.9 | 0.2 | 16 | 0.08 | 0.036 | 28 | 17 | 0.29 | 171 | 0.008 | <20 | 0.83 | 0.01 | 0.15 | <0.1 | 0.02 | 2.4 | 0.1 | <0.05 | 2 | <0.5 | <0.2
1645514 | Rock | 0.98 | 0.026 | 1.2 | 39.6 | 16.9 | 88 | <0.1 | 44.7 | 19.5 | 489 | 4.09 | 2.1 | 1.8 | 14.4 | 17 | 0.1 | 0.8 | 0.4 | 15 | 0.07 | 0.031 | 40 | 15 | 0.28 | 181 | 0.002 | <20 | 1.09 | 0.007 | 0.16 | <0.1 | 0.02 | 3.4 | 0.2 | <0.05 | 3 | <0.5 | <0.2
1645515 | Rock | 0.97 | <0.005 | 0.9 | 42.2 | 14.2 | 80 | <0.1 | 36.7 | 15.9 | 478 | 3.91 | 0.6 | <0.5 | 16.1 | 12 | <0.1 | 0.9 | 0.4 | 8 | 0.04 | 0.029 | 49 | 9 | 0.06 | 77 | 0.001 | <20 | 0.49 | 0.009 | 0.2 | <0.1 | <0.01 | 2.4 | 0.1 | <0.05 | <1 | <0.5 | <0.2
1645516 | Rock | 0.96 | <0.005 | 1.1 | 39.1 | 14.9 | 92 | <0.1 | 34.8 | 14.4 | 317 | 4.02 | 1.2 | <0.5 | 15.3 | 12 | <0.1 | 0.5 | 0.4 | 7 | 0.04 | 0.029 | 46 | 8 | 0.08 | 50 | 0.001 | <20 | 0.48 | 0.008 | 0.18 | <0.1 | 0.01 | 2.5 | <0.1 | <0.05 | <1 | <0.5 | <0.2
1645517 | Rock | 0.92 | <0.005 | 1 | 24.9 | 8.8 | 71 | <0.1 | 24.5 | 10.2 | 357 | 3.01 | 3.3 | <0.5 | 9.6 | 13 | <0.1 | 0.4 | 0.2 | 20 | 0.11 | 0.043 | 26 | 17 | 0.43 | 139 | 0.008 | <20 | 1 | 0.012 | 0.15 | <0.1 | 0.02 | 3 | <0.1 | <0.05 | 3 | <0.5 | <0.2
1645518 | Rock | 0.88 | <0.005 | 0.5 | 4.4 | 4.9 | 12 | <0.1 | 7.3 | 3.2 | 518 | 1.15 | 1.1 | <0.5 | 7.9 | 7 | <0.1 | 0.3 | <0.1 | 3 | 0.18 | 0.015 | 17 | 7 | 0.07 | 38 | 0.001 | <20 | 0.41 | 0.004 | 0.06 | <0.1 | <0.01 | 1.1 | <0.1 | <0.05 | <1 | <0.5 | <0.2
1645519 | Rock | 0.97 | <0.005 | 1.3 | 34.1 | 13.7 | 86 | <0.1 | 30.1 | 14.5 | 301 | 3.62 | 5.2 | <0.5 | 15.5 | 11 | 0.1 | 0.7 | 0.3 | 10 | 0.07 | 0.031 | 43 | 13 | 0.31 | 105 | 0.002 | <20 | 0.88 | 0.01 | 0.19 | <0.1 | 0.02 | 2.5 | <0.1 | <0.05 | 2 | <0.5 | <0.2
1645520 | Rock | 0.76 | <0.005 | 0.7 | 9.6 | 8.7 | 25 | <0.1 | 12 | 5.6 | 417 | 1.67 | 2 | 0.8 | 9.2 | 9 | <0.1 | 0.6 | 0.2 | 5 | 0.41 | 0.02 | 20 | 9 | 0.09 | 87 | 0.002 | <20 | 0.53 | 0.005 | 0.1 | <0.1 | <0.01 | 1.4 | <0.1 | <0.05 | <1 | <0.5 | <0.2
1645521 | Rock | 0.86 | <0.005 | 0.7 | 15.5 | 12.5 | 42 | <0.1 | 14.8 | 5.6 | 375 | 2.29 | <0.5 | 2.2 | 8.6 | 8 | <0.1 | 0.3 | 0.2 | 6 | 0.35 | 0.016 | 21 | 11 | 0.24 | 41 | 0.002 | <20 | 0.73 | 0.007 | 0.12 | <0.1 | <0.01 | 1.5 | <0.1 | <0.05 | 2 | <0.5 | <0.2
1645522 | Rock | 0.95 | <0.005 | 0.6 | 34.7 | 17.2 | 82 | <0.1 | 37.6 | 17.9 | 406 | 3.5 | 1.9 | <0.5 | 16.3 | 13 | <0.1 | 0.2 | 0.3 | 13 | 0.09 | 0.034 | 47 | 17 | 0.66 | 187 | 0.002 | <20 | 1.51 | 0.012 | 0.23 | <0.1 | 0.02 | 2.6 | 0.1 | <0.05 | 3 | <0.5 | <0.2
1645523 | Rock | 0.98 | 0.039 | 0.9 | 22.1 | 11.9 | 61 | <0.1 | 25.8 | 12.2 | 357 | 2.72 | 3.2 | 1.3 | 12.1 | 10 | 0.1 | 0.4 | 0.2 | 8 | 0.07 | 0.022 | 30 | 13 | 0.27 | 125 | 0.002 | <20 | 0.85 | 0.009 | 0.15 | <0.1 | 0.02 | 2.1 | <0.1 | <0.05 | 2 | <0.5 | <0.2
1645524 | Rock | 0.89 | <0.005 | 0.9 | 24.4 | 11.3 | 53 | <0.1 | 23.2 | 9.6 | 315 | 2.68 | 5.7 | 2 | 11.5 | 11 | 0.2 | 0.5 | 0.2 | 11 | 0.07 | 0.027 | 26 | 11 | 0.19 | 111 | 0.004 | <20 | 0.68 | 0.01 | 0.16 | <0.1 | 0.03 | 2 | <0.1 | <0.05 | 1 | <0.5 | <0.2
1645525 | Rock | 0.89 | 0.01 | 2.6 | 25.3 | 16 | 59 | <0.1 | 24.8 | 11.1 | 364 | 2.85 | 3.1 | 1.6 | 11.5 | 10 | <0.1 | 1 | 0.3 | 8 | 0.03 | 0.025 | 32 | 9 | 0.09 | 120 | 0.002 | <20 | 0.58 | 0.008 | 0.18 | <0.1 | 0.01 | 2.3 | <0.1 | <0.05 | 1 | <0.5 | <0.2
1645526 | Rock | 0.62 | <0.005 | <0.1 | 0.3 | 0.3 | <1 | <0.1 | 0.2 | 1 | 94 | 0.07 | <0.5 | <0.5 | <0.1 | 77 | <0.1 | <0.1 | <0.1 | <1 | 31.69 | 0.007 | 1 | <1 | 0.57 | 11 | 0.002 | <20 | 0.03 | 0.002 | 0.02 | <0.1 | <0.01 | 0.2 | <0.1 | <0.05 | <1 | <0.5 | <0.2
1645527 | Rock | 0.95 | <0.005 | 1.1 | 43.1 | 11.5 | 75 | <0.1 | 40.5 | 17.2 | 367 | 3.63 | 3.1 | 1.5 | 18.5 | 18 | <0.1 | <0.1 | 0.3 | 9 | 0.26 | 0.032 | 53 | 14 | 0.45 | 102 | 0.003 | <20 | 1.17 | 0.017 | 0.24 | <0.1 | 0.01 | 2.2 | 0.1 | <0.05 | 3 | <0.5 | <0.2
1645528 | Rock | 0.9 | <0.005 | 0.7 | 26.3 | 15.4 | 67 | <0.1 | 31.7 | 14.1 | 415 | 3 | 3.8 | <0.5 | 14 | 11 | <0.1 | 0.2 | 0.3 | 9 | 0.07 | 0.024 | 36 | 11 | 0.31 | 117 | 0.002 | <20 | 0.87 | 0.014 | 0.19 | <0.1 | 0.03 | 2.1 | <0.1 | <0.05 | 2 | <0.5 | <0.2
1645529 | Rock | 0.89 | <0.005 | 0.7 | 32.7 | 11.4 | 82 | <0.1 | 38.2 | 17.7 | 495 | 4 | 3.9 | 0.7 | 15.3 | 13 | 0.2 | 0.2 | 0.3 | 13 | 0.1 | 0.032 | 41 | 17 | 0.59 | 127 | 0.003 | <20 | 1.44 | 0.016 | 0.23 | <0.1 | 0.02 | 2.6 | 0.1 | <0.05 | 4 | <0.5 | <0.2
1645530 | Rock | 0.88 | 0.006 | 0.9 | 29.4 | 12.7 | 62 | <0.1 | 27.4 | 10.6 | 314 | 2.55 | 7.8 | 1.5 | 10.1 | 13 | 0.2 | 0.5 | 0.3 | 16 | 0.12 | 0.042 | 29 | 15 | 0.32 | 224 | 0.01 | <20 | 0.87 | 0.012 | 0.15 | <0.1 | 0.03 | 2.2 | <0.1 | <0.05 | 2 | <0.5 | <0.2
1645531 | Rock | 0.92 | <0.005 | 0.8 | 20.1 | 10.9 | 59 | <0.1 | 25 | 10.4 | 500 | 2.99 | 2.3 | 2.3 | 12.5 | 10 | <0.1 | 0.2 | 0.2 | 7 | 0.05 | 0.026 | 33 | 9 | 0.11 | 73 | 0.001 | <20 | 0.62 | 0.009 | 0.16 | <0.1 | 0.04 | 2.1 | <0.1 | <0.05 | 1 | <0.5 | <0.2
1645532 | Rock | 0.97 | <0.005 | 0.7 | 21.8 | 17.1 | 48 | <0.1 | 25.1 | 12.1 | 348 | 2.48 | 2.8 | 1.4 | 13.5 | 10 | <0.1 | 0.3 | 0.4 | 7 | 0.06 | 0.028 | 34 | 10 | 0.21 | 80 | 0.002 | <20 | 0.78 | 0.009 | 0.19 | <0.1 | 0.02 | 1.6 | <0.1 | <0.05 | 2 | <0.5 | <0.2
1645533 | Rock | 0.93 | 0.01 | 0.7 | 22.4 | 10.4 | 51 | <0.1 | 23.7 | 10.3 | 231 | 2.47 | 3.9 | 1.8 | 13.3 | 13 | <0.1 | 0.3 | 0.2 | 7 | 0.09 | 0.028 | 34 | 10 | 0.2 | 120 | 0.002 | <20 | 0.83 | 0.011 | 0.19 | <0.1 | 0.03 | 1.8 | <0.1 | <0.05 | 2 | <0.5 | <0.2
1645534 | Rock | 0.78 | <0.005 | 0.8 | 4.9 | 5.3 | 19 | <0.1 | 7.5 | 3.6 | 138 | 1.18 | 2 | 0.6 | 8.9 | 8 | <0.1 | 0.1 | <0.1 | 4 | 0.06 | 0.012 | 17 | 9 | 0.16 | 39 | 0.001 | <20 | 0.5 | 0.011 | 0.07 | <0.1 | 0.02 | 0.9 | <0.1 | <0.05 | <1 | <0.5 | <0.2
1645535 | Rock | 0.97 | <0.005 | 0.6 | 24.7 | 12.5 | 64 | <0.1 | 28.4 | 11.7 | 324 | 2.85 | 2.5 | <0.5 | 12.5 | 11 | <0.1 | 0.3 | 0.2 | 11 | 0.06 | 0.025 | 33 | 13 | 0.32 | 192 | 0.003 | <20 | 0.93 | 0.009 | 0.16 | <0.1 | 0.02 | 2.1 | <0.1 | <0.05 | 2 | <0.5 | <0.2
1645536 | Rock | 0.81 | <0.005 | 0.6 | 13 | 7.4 | 30 | <0.1 | 20.2 | 6.8 | 263 | 1.73 | 1.9 | <0.5 | 11.6 | 10 | <0.1 | 0.1 | <0.1 | 7 | 0.06 | 0.02 | 26 | 18 | 0.23 | 102 | 0.002 | <20 | 0.7 | 0.008 | 0.12 | <0.1 | <0.01 | 2 | <0.1 | <0.05 | 1 | <0.5 | <0.2
1645537 | Rock | 0.91 | <0.005 | 0.6 | 15.4 | 7.2 | 38 | <0.1 | 23.1 | 8.3 | 311 | 2.01 | 1.8 | 0.5 | 12 | 9 | <0.1 | 0.1 | 0.1 | 8 | 0.05 | 0.023 | 26 | 20 | 0.27 | 78 | 0.002 | <20 | 0.71 | 0.008 | 0.15 | <0.1 | 0.01 | 1.7 | <0.1 | <0.05 | 2 | <0.5 | <0.2
1645538 | Rock | 0.91 | <0.005 | 1 | 15.7 | 8 | 35 | <0.1 | 26.8 | 8.9 | 333 | 2.04 | 3.1 | <0.5 | 10.5 | 8 | <0.1 | 0.2 | 0.1 | 9 | 0.05 | 0.021 | 23 | 25 | 0.28 | 101 | 0.002 | <20 | 0.67 | 0.009 | 0.13 | <0.1 | 0.01 | 2.1 | <0.1 | <0.05 | 1 | <0.5 | <0.2
1645539 | Rock | 0.87 | <0.005 | 0.9 | 16.2 | 8.4 | 38 | <0.1 | 17.7 | 6.1 | 192 | 1.77 | 4.3 | <0.5 | 7.9 | 9 | <0.1 | 0.4 | 0.1 | 10 | 0.07 | 0.026 | 22 | 12 | 0.18 | 149 | 0.007 | <20 | 0.56 | 0.013 | 0.1 | <0.1 | <0.01 | 1.5 | <0.1 | <0.05 | 1 | <0.5 | <0.2
1645540 | Rock | 0.93 | 0.037 | 1.1 | 14.2 | 7.9 | 30 | <0.1 | 14.2 | 5.6 | 177 | 1.79 | 4.3 | <0.5 | 3 | 8 | <0.1 | 0.3 | 0.1 | 11 | 0.04 | 0.022 | 19 | 13 | 0.17 | 107 | 0.005 | <20 | 0.62 | 0.006 | 0.12 | <0.1 | 0.01 | 1.2 | <0.1 | <0.05 | 2 | <0.5 | <0.2
1645541 | Rock | 0.85 | <0.005 | 0.9 | 32.3 | 13.7 | 75 | <0.1 | 37.7 | 13.9 | 415 | 3.34 | 3.6 | <0.5 | 16.3 | 13 | <0.1 | 0.3 | 0.2 | 10 | 0.05 | 0.03 | 39 | 18 | 0.29 | 132 | 0.002 | <20 | 0.89 | 0.01 | 0.19 | <0.1 | 0.01 | 2.2 | <0.1 | <0.05 | 2 | <0.5 | <0.2
1645542 | Rock | 1.03 | <0.005 | 0.7 | 29.9 | 12.4 | 70 | <0.1 | 28.4 | 11.9 | 334 | 2.91 | 2.3 | 0.7 | 13.8 | 11 | 0.1 | 0.3 | 0.2 | 9 | 0.04 | 0.028 | 37 | 15 | 0.31 | 96 | 0.002 | <20 | 0.9 | 0.008 | 0.16 | <0.1 | <0.01 | 2 | <0.1 | <0.05 | 2 | <0.5 | <0.2
1645543 | Rock | 1 | <0.005 | 0.7 | 35.8 | 13.2 | 69 | <0.1 | 38 | 14.6 | 363 | 3.36 | 4 | <0.5 | 13.7 | 12 | 0.2 | 0.2 | 0.3 | 12 | 0.04 | 0.03 | 37 | 22 | 0.37 | 158 | 0.002 | <20 | 0.99 | 0.01 | 0.17 | <0.1 | 0.01 | 2.5 | <0.1 | <0.05 | 3 | <0.5 | <0.2
1645544 | Rock | 1 | <0.005 | 0.7 | 38.6 | 14.6 | 75 | <0.1 | 43.8 | 15.5 | 450 | 3.99 | 1.4 | <0.5 | 13.9 | 12 | <0.1 | 0.2 | 0.3 | 12 | 0.05 | 0.027 | 33 | 17 | 0.35 | 130 | 0.002 | <20 | 1 | 0.01 | 0.18 | <0.1 | <0.01 | 2.5 | <0.1 | <0.05 | 2 | <0.5 | <0.2
1645545 | Rock | 0.99 | <0.005 | 0.9 | 42.6 | 16.5 | 95 | <0.1 | 65.2 | 21.6 | 516 | 4.39 | 4.2 | 1.3 | 17.3 | 15 | <0.1 | 0.3 | 0.6 | 17 | 0.06 | 0.035 | 44 | 30 | 0.41 | 73 | 0.002 | <20 | 1.14 | 0.011 | 0.2 | <0.1 | 0.02 | 4 | 0.2 | <0.05 | 3 | <0.5 | <0.2
1645546 | Rock | 0.98 | <0.005 | 0.8 | 36.5 | 14.5 | 76 | <0.1 | 44.9 | 16.5 | 416 | 3.59 | 2.9 | 0.7 | 14.3 | 12 | <0.1 | 0.4 | 0.4 | 14 | 0.05 | 0.029 | 37 | 23 | 0.47 | 114 | 0.003 | <20 | 1.17 | 0.011 | 0.18 | <0.1 | 0.03 | 2.7 | 0.1 | <0.05 | 3 | <0.5 | <0.2
1645547 | Rock | 0.93 | <0.005 | 0.7 | 42.2 | 15.4 | 81 | <0.1 | 45.3 | 16.5 | 389 | 3.64 | 4.1 | 0.8 | 15.2 | 14 | 0.1 | 0.4 | 0.4 | 15 | 0.07 | 0.035 | 38 | 25 | 0.53 | 206 | 0.004 | <20 | 1.28 | 0.011 | 0.19 | <0.1 | 0.02 | 2.7 | 0.1 | <0.05 | 4 | <0.5 | <0.2
1645548 | Rock | 0.9 | 0.041 | 0.9 | 30.5 | 12.3 | 65 | <0.1 | 33.1 | 11.1 | 307 | 3.05 | 4.9 | 1.4 | 10.2 | 10 | 0.1 | 0.7 | 0.3 | 16 | 0.06 | 0.032 | 28 | 21 | 0.38 | 191 | 0.008 | <20 | 0.98 | 0.012 | 0.16 | <0.1 | 0.02 | 2.6 | <0.1 | <0.05 | 3 | <0.5 | <0.2
1645549 | Rock | 1.02 | <0.005 | 0.7 | 28.6 | 11.9 | 67 | <0.1 | 45.2 | 15.5 | 595 | 3.38 | 5.9 | 1.4 | 12.6 | 13 | <0.1 | 0.3 | 0.2 | 16 | 0.05 | 0.028 | 30 | 37 | 0.55 | 110 | 0.004 | <20 | 1.29 | 0.012 | 0.16 | <0.1 | 0.02 | 3.2 | 0.1 | <0.05 | 4 | <0.5 | <0.2
1645550 | Rock | 1 | <0.005 | 0.8 | 36.7 | 13.2 | 71 | <0.1 | 40.2 | 15.7 | 457 | 3.58 | 4.6 | <0.5 | 15 | 12 | <0.1 | 0.7 | 0.3 | 15 | 0.05 | 0.035 | 35 | 27 | 0.5 | 124 | 0.004 | <20 | 1.22 | 0.012 | 0.18 | <0.1 | 0.04 | 3.1 | 0.1 | <0.05 | 3 | <0.5 | <0.2
1645551 | Rock | 0.97 | <0.005 | 0.8 | 31.4 | 12 | 69 | <0.1 | 41.8 | 13.5 | 388 | 3.26 | 5.5 | 0.6 | 12.8 | 11 | 0.1 | 0.4 | 0.2 | 17 | 0.07 | 0.034 | 32 | 35 | 0.58 | 132 | 0.005 | <20 | 1.27 | 0.013 | 0.17 | <0.1 | 0.03 | 3.1 | <0.1 | <0.05 | 4 | <0.5 | <0.2
1645552 | Rock | 0.97 | 0.008 | 0.7 | 32.7 | 12.7 | 61 | <0.1 | 40.6 | 14 | 366 | 3.2 | 4.4 | <0.5 | 11.8 | 11 | 0.1 | 1.6 | 0.2 | 18 | 0.07 | 0.032 | 29 | 32 | 0.47 | 152 | 0.006 | <20 | 1.09 | 0.012 | 0.17 | <0.1 | 0.03 | 2.9 | <0.1 | <0.05 | 3 | <0.5 | <0.2
1645553 | Rock | 0.96 | <0.005 | 0.6 | 33.1 | 13.7 | 69 | <0.1 | 40.1 | 14.6 | 397 | 3.52 | 4.4 | 0.8 | 13.7 | 11 | <0.1 | 0.7 | 0.3 | 17 | 0.06 | 0.029 | 35 | 27 | 0.51 | 139 | 0.006 | <20 | 1.3 | 0.012 | 0.2 | <0.1 | 0.04 | 2.9 | <0.1 | <0.05 | 4 | <0.5 | <0.2
1645554 | Rock | 0.95 | 0.064 | 0.9 | 33.1 | 13.6 | 72 | <0.1 | 42.4 | 14.1 | 401 | 3.4 | 6.1 | 2.3 | 12.6 | 13 | 0.1 | 0.7 | 0.2 | 23 | 0.07 | 0.038 | 36 | 40 | 0.59 | 209 | 0.009 | <20 | 1.29 | 0.013 | 0.19 | <0.1 | 0.03 | 3.4 | <0.1 | <0.05 | 3 | <0.5 | <0.2
1645555 | Rock | 0.66 | <0.005 | 1 | 32.8 | 14.1 | 65 | <0.1 | 40.7 | 12.4 | 396 | 3.5 | 4.4 | 3 | 12.5 | 10 | <0.1 | 0.7 | 0.3 | 18 | 0.05 | 0.032 | 32 | 29 | 0.46 | 162 | 0.004 | 27 | 1.11 | 0.011 | 0.18 | <0.1 | 0.03 | 2.8 | <0.1 | <0.05 | 3 | <0.5 | <0.2
1645556 | Rock | 0.97 | <0.005 | 0.9 | 30.6 | 12.6 | 69 | <0.1 | 34.2 | 10.9 | 359 | 3.01 | 7.2 | 1.6 | 11 | 11 | 0.2 | 0.8 | 0.3 | 21 | 0.07 | 0.04 | 28 | 31 | 0.44 | 217 | 0.01 | 30 | 1.04 | 0.01 | 0.16 | <0.1 | 0.04 | 2.5 | <0.1 | <0.05 | 3 | <0.5 | <0.2
1645557 | Rock | 0.99 | <0.005 | 0.8 | 30.9 | 13.3 | 65 | <0.1 | 39.2 | 12.1 | 418 | 3.36 | 4.3 | 3.3 | 12.6 | 10 | <0.1 | 0.9 | 0.2 | 18 | 0.05 | 0.033 | 31 | 32 | 0.5 | 151 | 0.005 | 28 | 1.18 | 0.013 | 0.19 | <0.1 | 0.04 | 2.6 | <0.1 | <0.05 | 3 | <0.5 | <0.2
1645558 | Rock | 0.97 | <0.005 | 0.5 | 23.7 | 13.1 | 59 | <0.1 | 28.1 | 9.7 | 414 | 2.93 | 1 | 1.3 | 14.6 | 11 | <0.1 | 0.3 | 0.2 | 13 | 0.06 | 0.029 | 32 | 22 | 0.62 | 65 | 0.004 | 29 | 1.31 | 0.02 | 0.19 | <0.1 | 0.01 | 1.7 | <0.1 | <0.05 | 3 | <0.5 | <0.2
Pulp Duplicates
1645511 | Rock | 0.93 | <0.005 | 0.7 | 34.6 | 13.9 | 83 | <0.1 | 23.5 | 11.8 | 257 | 3.62 | <0.5 | <0.5 | 18.7 | 15 | <0.1 | 0.2 | 0.3 | 11 | 0.07 | 0.033 | 51 | 18 | 0.62 | 108 | 0.004 | <20 | 1.42 | 0.012 | 0.21 | <0.1 | <0.01 | 2.4 | 0.1 | <0.05 | 3 | <0.5 | <0.2
1645511 | REP |  | <0.005
1645529 | Rock | 0.89 | <0.005 | 0.7 | 32.7 | 11.4 | 82 | <0.1 | 38.2 | 17.7 | 495 | 4 | 3.9 | 0.7 | 15.3 | 13 | 0.2 | 0.2 | 0.3 | 13 | 0.1 | 0.032 | 41 | 17 | 0.59 | 127 | 0.003 | <20 | 1.44 | 0.016 | 0.23 | <0.1 | 0.02 | 2.6 | 0.1 | <0.05 | 4 | <0.5 | <0.2
1645529 | REP |  | <0.005
1645526 | Rock | 0.62 | <0.005 | <0.1 | 0.3 | 0.3 | <1 | <0.1 | 0.2 | 1 | 94 | 0.07 | <0.5 | <0.5 | <0.1 | 77 | <0.1 | <0.1 | <0.1 | <1 | 31.69 | 0.007 | 1 | <1 | 0.57 | 11 | 0.002 | <20 | 0.03 | 0.002 | 0.02 | <0.1 | <0.01 | 0.2 | <0.1 | <0.05 | <1 | <0.5 | <0.2
1645526 | REP |  |  | <0.1 | 0.4 | 0.4 | <1 | <0.1 | 2.1 | 0.9 | 96 | 0.07 | <0.5 | 0.8 | <0.1 | 85 | <0.1 | <0.1 | <0.1 | <1 | 32.47 | 0.007 | 1 | <1 | 0.58 | 12 | 0.002 | <20 | 0.03 | 0.003 | 0.03 | <0.1 | <0.01 | 0.3 | <0.1 | <0.05 | <1 | <0.5 | <0.2
1645492 | Rock | 0.98 | <0.005 | 0.7 | 30.3 | 15.9 | 75 | <0.1 | 37.3 | 13.8 | 323 | 3.58 | 2.6 | 3.2 | 13.3 | 13 | <0.1 | 0.3 | 0.4 | 7 | 0.05 | 0.028 | 37 | 8 | 0.03 | 48 | <0.001 | <20 | 0.44 | 0.008 | 0.18 | <0.1 | 0.05 | 2.4 | <0.1 | <0.05 | <1 | <0.5 | <0.2
1645492 | REP |  |  | 0.6 | 29.3 | 15 | 71 | <0.1 | 36.5 | 13.6 | 303 | 3.57 | 2.9 | 1.9 | 13.2 | 12 | <0.1 | 0.4 | 0.3 | 7 | 0.05 | 0.028 | 38 | 7 | 0.03 | 46 | <0.001 | <20 | 0.42 | 0.008 | 0.17 | <0.1 | 0.04 | 2.4 | <0.1 | <0.05 | <1 | <0.5 | <0.2
Preparation Duplicates
1645492 | Rock | 0.98 | <0.005 | 0.7 | 30.3 | 15.9 | 75 | <0.1 | 37.3 | 13.8 | 323 | 3.58 | 2.6 | 3.2 | 13.3 | 13 | <0.1 | 0.3 | 0.4 | 7 | 0.05 | 0.028 | 37 | 8 | 0.03 | 48 | <0.001 | <20 | 0.44 | 0.008 | 0.18 | <0.1 | 0.05 | 2.4 | <0.1 | <0.05 | <1 | <0.5 | <0.2
1645492 | DUP |  | <0.005 | 0.5 | 32.3 | 15.9 | 69 | <0.1 | 39.6 | 15.3 | 319 | 3.73 | 2.7 | 2 | 13.4 | 14 | <0.1 | 0.3 | 0.4 | 7 | 0.05 | 0.028 | 39 | 8 | 0.04 | 50 | 0.001 | <20 | 0.47 | 0.01 | 0.19 | <0.1 | 0.04 | 2.4 | <0.1 | <0.05 | <1 | <0.5 | <0.2
1645526 | Rock | 0.62 | <0.005 | <0.1 | 0.3 | 0.3 | <1 | <0.1 | 0.2 | 1 | 94 | 0.07 | <0.5 | <0.5 | <0.1 | 77 | <0.1 | <0.1 | <0.1 | <1 | 31.69 | 0.007 | 1 | <1 | 0.57 | 11 | 0.002 | <20 | 0.03 | 0.002 | 0.02 | <0.1 | <0.01 | 0.2 | <0.1 | <0.05 | <1 | <0.5 | <0.2
1645526 | DUP |  | <0.005 | <0.1 | 0.3 | 0.4 | <1 | <0.1 | 2.6 | 1.1 | 86 | 0.06 | <0.5 | <0.5 | <0.1 | 75 | <0.1 | <0.1 | <0.1 | <1 | 32.26 | 0.005 | 1 | <1 | 0.52 | 12 | 0.002 | <20 | 0.03 | 0.003 | 0.03 | <0.1 | <0.01 | 0.2 | <0.1 | <0.05 | <1 | <0.5 | <0.2
Reference Materials
STD OXN134 | STD |  | 7.502
STD OXC145 | STD |  | 0.208
STD OXH139 | STD |  | 1.328
STD OREAS45EA | STD |  |  | 2.2 | 746.7 | 15.2 | 33 | 0.3 | 435.1 | 60.2 | 423 | 22.43 | 13.4 | 50.6 | 11.2 | 4 | <0.1 | 0.2 | 0.3 | 337 | 0.03 | 0.034 | 8 | 970 | 0.11 | 155 | 0.108 | <20 | 3.57 | 0.022 | 0.06 | <0.1 | <0.01 | 88.4 | <0.1 | <0.05 | 14 | 1.6 | <0.2
STD DS11 | STD |  |  | 15.5 | 159.4 | 152.6 | 380 | 1.8 | 73.7 | 14.3 | 998 | 3.19 | 47.8 | 63 | 7.9 | 74 | 2.7 | 8.2 | 11.6 | 50 | 1.09 | 0.074 | 20 | 62 | 0.85 | 463 | 0.1 | <20 | 1.16 | 0.076 | 0.41 | 2.9 | 0.29 | 3.4 | 5.1 | 0.28 | 5 | 1.9 | 4.9
STD OREAS45EA | STD |  |  | 1.7 | 731.5 | 15.2 | 34 | 0.2 | 430.4 | 57.3 | 427 | 22.85 | 13.1 | 48.1 | 10.6 | 4 | <0.1 | 0.2 | 0.3 | 334 | 0.03 | 0.032 | 7 | 895 | 0.1 | 161 | 0.103 | <20 | 3.54 | 0.02 | 0.06 | <0.1 | <0.01 | 88.7 | <0.1 | <0.05 | 12 | 2.8 | <0.2
STD DS11 | STD |  |  | 14.5 | 146.5 | 140.2 | 349 | 1.6 | 79.4 | 14.7 | 1031 | 3.14 | 42.4 | 50.8 | 8 | 71 | 2.3 | 6.9 | 11.4 | 49 | 1.07 | 0.072 | 18 | 58 | 0.84 | 423 | 0.099 | <20 | 1.18 | 0.075 | 0.41 | 2.9 | 0.24 | 3.7 | 5.3 | 0.27 | 5 | 2.3 | 4.6
STD OREAS45EA | STD |  |  | 1.3 | 615.8 | 12.3 | 29 | 0.2 | 340.4 | 41.8 | 359 | 20.2 | 10.9 | 47.3 | 9 | 3 | <0.1 | 0.3 | 0.2 | 265 | 0.03 | 0.025 | 6 | 821 | 0.08 | 127 | 0.08 | 28 | 2.86 | 0.019 | 0.05 | <0.1 | <0.01 | 70.4 | <0.1 | <0.05 | 11 | 1.4 | <0.2
STD DS11 | STD |  |  | 14.7 | 140.4 | 131.8 | 330 | 1.6 | 74.5 | 12.6 | 949 | 3.06 | 43.2 | 73.1 | 6.8 | 59 | 2.4 | 7.1 | 10.3 | 51 | 1.03 | 0.065 | 17 | 55 | 0.81 | 386 | 0.085 | 35 | 1.13 | 0.072 | 0.39 | 2.8 | 0.23 | 3.1 | 4.5 | 0.28 | 4 | 2.1 | 4.6
BLK | BLK |  | <0.005
BLK | BLK |  | <0.005
BLK | BLK |  |  | <0.1 | <0.1 | <0.1 | <1 | <0.1 | <0.1 | <0.1 | <1 | <0.01 | <0.5 | <0.5 | <0.1 | <1 | <0.1 | <0.1 | <0.1 | <1 | <0.01 | <0.001 | <1 | <1 | <0.01 | <1 | <0.001 | <20 | <0.01 | <0.001 | <0.01 | <0.1 | <0.01 | <0.1 | <0.1 | <0.05 | <1 | <0.5 | <0.2
BLK | BLK |  |  | <0.1 | <0.1 | <0.1 | <1 | <0.1 | <0.1 | <0.1 | <1 | <0.01 | <0.5 | <0.5 | <0.1 | <1 | <0.1 | <0.1 | <0.1 | <1 | <0.01 | <0.001 | <1 | <1 | <0.01 | <1 | <0.001 | <20 | <0.01 | <0.001 | <0.01 | <0.1 | <0.01 | <0.1 | <0.1 | <0.05 | <1 | <0.5 | <0.2
BLK | BLK |  |  | <0.1 | <0.1 | <0.1 | <1 | <0.1 | <0.1 | <0.1 | <1 | <0.01 | <0.5 | <0.5 | <0.1 | <1 | <0.1 | <0.1 | <0.1 | <1 | <0.01 | <0.001 | <1 | <1 | <0.01 | <1 | <0.001 | <20 | <0.01 | <0.001 | <0.01 | <0.1 | <0.01 | <0.1 | <0.1 | <0.05 | <1 | <0.5 | <0.2
Prep Wash
ROCK-WHI | Prep Blank |  | <0.005 | 0.9 | 5.5 | 1.5 | 39 | <0.1 | 0.8 | 3.4 | 591 | 1.79 | 2 | 2.7 | 2.5 | 27 | <0.1 | <0.1 | <0.1 | 23 | 0.68 | 0.043 | 7 | 3 | 0.44 | 64 | 0.09 | <20 | 0.92 | 0.096 | 0.11 | <0.1 | <0.01 | 3.6 | <0.1 | 0.05 | 4 | <0.5 | <0.2
ROCK-WHI | Prep Blank |  | <0.005 | 1 | 4.5 | 1.6 | 33 | <0.1 | 0.7 | 3.9 | 516 | 1.82 | 2.1 | 4.1 | 2.6 | 29 | 0.4 | <0.1 | <0.1 | 23 | 0.69 | 0.045 | 7 | 4 | 0.43 | 75 | 0.091 | <20 | 0.93 | 0.1 | 0.11 | <0.1 | <0.01 | 3.4 | <0.1 | 0.06 | 4 | <0.5 | <0.2

## WHI18000381_processed
sample_id | project_id | client_id | wgt_kg_wght | au_ppm_fa430 | mo_ppm_aq200 | cu_ppm_aq200 | pb_ppm_aq200 | zn_ppm_aq200 | ag_ppm_aq200 | ni_ppm_aq200 | co_ppm_aq200 | mn_ppm_aq200 | fe_pct_aq200 | as_ppm_aq200 | au_ppb_aq200 | th_ppm_aq200 | sr_ppm_aq200 | cd_ppm_aq200 | sb_ppm_aq200 | bi_ppm_aq200 | v_ppm_aq200 | ca_pct_aq200 | p_pct_aq200 | la_ppm_aq200 | cr_ppm_aq200 | mg_pct_aq200 | ba_ppm_aq200 | ti_pct_aq200 | b_ppm_aq200 | al_pct_aq200 | na_pct_aq200 | k_pct_aq200 | w_ppm_aq200 | hg_ppm_aq200 | sc_ppm_aq200 | tl_ppm_aq200 | s_pct_aq200 | ga_ppm_aq200 | se_ppm_aq200 | te_ppm_aq200 | sample_type | job_number | file_created_date | shipment_received_date | shipment_id
1645487 | MCQ | Tectonic Metals Inc. | 0.95 | 0.0025 | 0.4 | 30.3 | 12.9 | 82 | 0.05 | 48.9 | 16.8 | 457 | 3.79 | 1 | 2.6 | 13.3 | 11 | 0.05 | 0.05 | 0.3 | 12 | 0.05 | 0.024 | 33 | 17 | 0.65 | 57 | 0.004 | 10 | 1.45 | 0.017 | 0.2 | 0.05 | 0.005 | 2.2 | 0.05 | 0.025 | 4 | 0.25 | 0.1 | Rock | WHI18000381 | 2018-11-02 | 2018-07-18 | MCQ-20180713-001-PROBE
1645488 | MCQ | Tectonic Metals Inc. | 0.65 | 0.0025 | 0.6 | 25.6 | 18.4 | 67 | 0.05 | 30.9 | 12.7 | 392 | 3.35 | 1.4 | 1.4 | 13.4 | 12 | 0.05 | 0.05 | 0.3 | 10 | 0.05 | 0.032 | 29 | 14 | 0.4 | 88 | 0.004 | 10 | 1 | 0.022 | 0.19 | 0.05 | 0.01 | 1.9 | 0.05 | 0.025 | 2 | 0.25 | 0.1 | Rock | WHI18000381 | 2018-11-02 | 2018-07-18 | MCQ-20180713-001-PROBE
1645489 | MCQ | Tectonic Metals Inc. | 0.91 | 0.0025 | 0.3 | 31.8 | 14.2 | 88 | 0.05 | 33 | 13.3 | 337 | 3.98 | 1.5 | 1.2 | 15 | 13 | 0.05 | 0.05 | 0.5 | 14 | 0.07 | 0.04 | 36 | 23 | 0.91 | 64 | 0.005 | 10 | 1.86 | 0.017 | 0.23 | 0.05 | 0.005 | 2.2 | 0.2 | 0.025 | 5 | 0.25 | 0.1 | Rock | WHI18000381 | 2018-11-02 | 2018-07-18 | MCQ-20180713-001-PROBE
1645490 | MCQ | Tectonic Metals Inc. | 0.9 | 0.0025 | 0.6 | 25.6 | 13.9 | 72 | 0.05 | 43.3 | 12.7 | 577 | 3.48 | 0.7 | 1.2 | 12.1 | 9 | 0.05 | 0.05 | 0.3 | 8 | 0.03 | 0.027 | 28 | 10 | 0.24 | 58 | 0.002 | 10 | 0.71 | 0.016 | 0.17 | 0.05 | 0.02 | 1.8 | 0.05 | 0.025 | 2 | 0.25 | 0.1 | Rock | WHI18000381 | 2018-11-02 | 2018-07-18 | MCQ-20180713-001-PROBE
1645491 | MCQ | Tectonic Metals Inc. | 0.92 | 0.0025 | 0.7 | 17.5 | 11.7 | 56 | 0.05 | 39.5 | 10.4 | 553 | 2.81 | 1.2 | 1.5 | 8.9 | 6 | 0.05 | 0.1 | 0.2 | 6 | 0.02 | 0.022 | 22 | 8 | 0.09 | 53 | 0.002 | 10 | 0.45 | 0.02 | 0.12 | 0.05 | 0.03 | 1.6 | 0.05 | 0.025 | 1 | 0.25 | 0.1 | Rock | WHI18000381 | 2018-11-02 | 2018-07-18 | MCQ-20180713-001-PROBE
1645492 | MCQ | Tectonic Metals Inc. | 0.98 | 0.0025 | 0.7 | 30.3 | 15.9 | 75 | 0.05 | 37.3 | 13.8 | 323 | 3.58 | 2.6 | 3.2 | 13.3 | 13 | 0.05 | 0.3 | 0.4 | 7 | 0.05 | 0.028 | 37 | 8 | 0.03 | 48 | 0.0005 | 10 | 0.44 | 0.008 | 0.18 | 0.05 | 0.05 | 2.4 | 0.05 | 0.025 | 0.5 | 0.25 | 0.1 | Rock | WHI18000381 | 2018-11-02 | 2018-07-18 | MCQ-20180713-001-PROBE
1645493 | MCQ | Tectonic Metals Inc. | 0.99 | 0.0025 | 0.6 | 29.3 | 16.2 | 81 | 0.05 | 57.9 | 23.5 | 861 | 3.42 | 1.4 | 1.7 | 13.7 | 14 | 0.05 | 0.2 | 0.3 | 6 | 0.07 | 0.03 | 35 | 8 | 0.06 | 82 | 0.0005 | 10 | 0.58 | 0.008 | 0.19 | 0.05 | 0.03 | 1.7 | 0.1 | 0.025 | 1 | 0.25 | 0.1 | Rock | WHI18000381 | 2018-11-02 | 2018-07-18 | MCQ-20180713-001-PROBE
1645494 | MCQ | Tectonic Metals Inc. | 0.94 | 0.0025 | 0.6 | 16.2 | 11.2 | 44 | 0.05 | 19.9 | 7.3 | 464 | 2 | 2.1 | 1.1 | 10.9 | 10 | 0.05 | 0.3 | 0.1 | 5 | 0.05 | 0.024 | 27 | 7 | 0.07 | 81 | 0.002 | 10 | 0.51 | 0.006 | 0.15 | 0.05 | 0.04 | 1.3 | 0.1 | 0.025 | 0.5 | 0.25 | 0.1 | Rock | WHI18000381 | 2018-11-02 | 2018-07-18 | MCQ-20180713-001-PROBE
1645495 | MCQ | Tectonic Metals Inc. | 0.97 | 0.0025 | 1 | 33.4 | 14.3 | 65 | 0.05 | 39.8 | 15.9 | 562 | 3.51 | 3.8 | 0.9 | 10 | 14 | 0.05 | 0.3 | 0.2 | 49 | 0.15 | 0.072 | 28 | 44 | 0.89 | 97 | 0.005 | 10 | 1.52 | 0.011 | 0.16 | 0.05 | 0.02 | 6.6 | 0.05 | 0.025 | 5 | 0.25 | 0.1 | Rock | WHI18000381 | 2018-11-02 | 2018-07-18 | MCQ-20180713-001-PROBE
1645496 | MCQ | Tectonic Metals Inc. | 0.9 | 0.0025 | 0.9 | 35 | 15.6 | 77 | 0.05 | 35.4 | 13.4 | 427 | 3.41 | 5.1 | 0.25 | 12.2 | 14 | 0.1 | 0.5 | 0.2 | 25 | 0.1 | 0.054 | 36 | 21 | 0.41 | 180 | 0.003 | 10 | 1.08 | 0.006 | 0.17 | 0.05 | 0.05 | 4 | 0.1 | 0.025 | 3 | 0.25 | 0.1 | Rock | WHI18000381 | 2018-11-02 | 2018-07-18 | MCQ-20180713-001-PROBE
1645497 | MCQ | Tectonic Metals Inc. | 0.83 | 0.0025 | 0.9 | 16.3 | 6.8 | 46 | 0.05 | 30.7 | 12.4 | 432 | 3.05 | 7.6 | 0.25 | 12.1 | 12 | 0.05 | 0.6 | 0.1 | 16 | 0.08 | 0.035 | 37 | 15 | 0.24 | 137 | 0.001 | 10 | 0.74 | 0.008 | 0.18 | 0.05 | 0.04 | 3 | 0.1 | 0.025 | 2 | 0.25 | 0.1 | Rock | WHI18000381 | 2018-11-02 | 2018-07-18 | MCQ-20180713-001-PROBE
1645498 | MCQ | Tectonic Metals Inc. | 0.93 | 0.0025 | 0.9 | 39.7 | 12.9 | 201 | 0.05 | 73 | 21.3 | 746 | 4.52 | 22 | 2.6 | 9.6 | 15 | 0.4 | 1.3 | 0.2 | 62 | 0.16 | 0.092 | 33 | 78 | 1.05 | 173 | 0.005 | 10 | 1.64 | 0.007 | 0.11 | 0.05 | 0.05 | 11.4 | 0.1 | 0.025 | 5 | 0.25 | 0.1 | Rock | WHI18000381 | 2018-11-02 | 2018-07-18 | MCQ-20180713-001-PROBE
1645499 | MCQ | Tectonic Metals Inc. | 0.94 | 0.0025 | 0.9 | 30.4 | 13.3 | 82 | 0.05 | 35.3 | 10.9 | 229 | 3.26 | 2.4 | 0.25 | 16.2 | 14 | 0.1 | 0.3 | 0.4 | 16 | 0.07 | 0.038 | 47 | 38 | 0.48 | 98 | 0.002 | 10 | 0.89 | 0.008 | 0.2 | 0.05 | 0.01 | 3.9 | 0.1 | 0.025 | 2 | 0.25 | 0.1 | Rock | WHI18000381 | 2018-11-02 | 2018-07-18 | MCQ-20180713-001-PROBE
1645500 | MCQ | Tectonic Metals Inc. | 0.9 | 0.0025 | 1.1 | 32 | 22.1 | 322 | 0.05 | 39.6 | 13.8 | 616 | 3.99 | 3.2 | 0.6 | 12.3 | 13 | 0.3 | 0.1 | 0.2 | 34 | 0.2 | 0.044 | 34 | 51 | 1.13 | 92 | 0.005 | 10 | 1.75 | 0.014 | 0.16 | 0.05 | 0.01 | 6 | 0.05 | 0.025 | 5 | 0.25 | 0.1 | Rock | WHI18000381 | 2018-11-02 | 2018-07-18 | MCQ-20180713-001-PROBE
1645501 | MCQ | Tectonic Metals Inc. | 0.9 | 0.0025 | 0.5 | 24.9 | 10.5 | 157 | 0.05 | 36.6 | 15.5 | 315 | 3.45 | 1 | 0.25 | 15 | 12 | 0.1 | 0.2 | 0.2 | 7 | 0.07 | 0.021 | 34 | 8 | 0.11 | 94 | 0.0005 | 10 | 0.66 | 0.01 | 0.17 | 0.05 | 0.04 | 1.9 | 0.05 | 0.025 | 1 | 0.25 | 0.1 | Rock | WHI18000381 | 2018-11-02 | 2018-07-18 | MCQ-20180713-001-PROBE
1645502 | MCQ | Tectonic Metals Inc. | 0.95 | 0.005 | 0.6 | 41.9 | 14.8 | 187 | 0.05 | 39.1 | 15.8 | 218 | 3.67 | 4.4 | 0.25 | 19.5 | 13 | 0.2 | 0.3 | 0.3 | 12 | 0.11 | 0.036 | 51 | 15 | 0.46 | 75 | 0.002 | 10 | 1.22 | 0.014 | 0.21 | 0.05 | 0.02 | 2.5 | 0.05 | 0.025 | 3 | 0.25 | 0.1 | Rock | WHI18000381 | 2018-11-02 | 2018-07-18 | MCQ-20180713-001-PROBE
1645503 | MCQ | Tectonic Metals Inc. | 0.95 | 0.0025 | 0.8 | 44.5 | 14.7 | 74 | 0.05 | 21.8 | 10.2 | 256 | 4 | 2 | 1.6 | 17.9 | 15 | 0.05 | 0.2 | 0.4 | 12 | 0.08 | 0.035 | 48 | 18 | 0.56 | 70 | 0.003 | 10 | 1.36 | 0.014 | 0.21 | 0.05 | 0.01 | 2.1 | 0.1 | 0.025 | 4 | 0.25 | 0.1 | Rock | WHI18000381 | 2018-11-02 | 2018-07-18 | MCQ-20180713-001-PROBE
1645504 | MCQ | Tectonic Metals Inc. | 0.83 | 0.0025 | 0.5 | 39.4 | 13.8 | 89 | 0.05 | 42.7 | 22.1 | 326 | 3.77 | 0.25 | 0.8 | 16.5 | 12 | 0.05 | 0.2 | 0.3 | 11 | 0.06 | 0.03 | 45 | 16 | 0.47 | 53 | 0.003 | 10 | 1.18 | 0.011 | 0.19 | 0.05 | 0.01 | 2.3 | 0.05 | 0.025 | 3 | 0.25 | 0.1 | Rock | WHI18000381 | 2018-11-02 | 2018-07-18 | MCQ-20180713-001-PROBE
1645505 | MCQ | Tectonic Metals Inc. | 0.9 | 0.0025 | 0.5 | 18.2 | 11.8 | 51 | 0.05 | 24.9 | 9.4 | 432 | 2.68 | 1.6 | 0.9 | 13.2 | 9 | 0.05 | 0.2 | 0.2 | 7 | 0.06 | 0.021 | 27 | 9 | 0.2 | 133 | 0.002 | 10 | 0.74 | 0.01 | 0.14 | 0.05 | 0.005 | 1.9 | 0.05 | 0.025 | 2 | 0.25 | 0.1 | Rock | WHI18000381 | 2018-11-02 | 2018-07-18 | MCQ-20180713-001-PROBE
1645506 | MCQ | Tectonic Metals Inc. | 0.96 | 0.0025 | 0.9 | 41.2 | 13.4 | 92 | 0.05 | 37.2 | 17.2 | 268 | 4 | 3.2 | 0.9 | 17.5 | 11 | 0.05 | 0.2 | 0.3 | 11 | 0.08 | 0.039 | 53 | 15 | 0.6 | 107 | 0.003 | 10 | 1.31 | 0.012 | 0.22 | 0.05 | 0.005 | 2.4 | 0.05 | 0.025 | 4 | 0.25 | 0.1 | Rock | WHI18000381 | 2018-11-02 | 2018-07-18 | MCQ-20180713-001-PROBE
1645507 | MCQ | Tectonic Metals Inc. | 0.92 | 0.0025 | 1.8 | 28.4 | 14.2 | 80 | 0.05 | 33.9 | 13.8 | 317 | 3.54 | 2 | 1.9 | 15.3 | 13 | 0.05 | 0.2 | 0.3 | 8 | 0.05 | 0.028 | 43 | 11 | 0.09 | 83 | 0.002 | 10 | 0.55 | 0.009 | 0.19 | 0.05 | 0.01 | 2.4 | 0.05 | 0.025 | 1 | 0.25 | 0.1 | Rock | WHI18000381 | 2018-11-02 | 2018-07-18 | MCQ-20180713-001-PROBE
1645508 | MCQ | Tectonic Metals Inc. | 0.93 | 0.0025 | 0.4 | 40.8 | 12.4 | 95 | 0.05 | 46.7 | 18.2 | 431 | 4.29 | 1.2 | 0.8 | 19 | 17 | 0.05 | 0.2 | 0.3 | 8 | 0.07 | 0.032 | 60 | 9 | 0.2 | 117 | 0.002 | 10 | 0.7 | 0.011 | 0.2 | 0.05 | 0.01 | 2.4 | 0.1 | 0.025 | 2 | 0.25 | 0.1 | Rock | WHI18000381 | 2018-11-02 | 2018-07-18 | MCQ-20180713-001-PROBE
1645509 | MCQ | Tectonic Metals Inc. | 0.97 | 0.0025 | 0.7 | 48.7 | 12.4 | 90 | 0.05 | 45.2 | 21.8 | 413 | 3.85 | 1.6 | 0.25 | 20.3 | 15 | 0.05 | 0.3 | 0.4 | 8 | 0.09 | 0.044 | 62 | 12 | 0.32 | 107 | 0.002 | 10 | 0.88 | 0.01 | 0.22 | 0.05 | 0.005 | 2.2 | 0.1 | 0.025 | 2 | 0.25 | 0.1 | Rock | WHI18000381 | 2018-11-02 | 2018-07-18 | MCQ-20180713-001-PROBE
1645510 | MCQ | Tectonic Metals Inc. | 0.95 | 0.0025 | 0.8 | 43.1 | 14.8 | 99 | 0.05 | 48.1 | 19.7 | 509 | 4.29 | 9.3 | 1.4 | 19.3 | 16 | 0.05 | 0.1 | 0.4 | 8 | 0.07 | 0.036 | 62 | 10 | 0.19 | 121 | 0.002 | 10 | 0.72 | 0.01 | 0.21 | 0.05 | 0.01 | 2.3 | 0.05 | 0.025 | 2 | 0.25 | 0.1 | Rock | WHI18000381 | 2018-11-02 | 2018-07-18 | MCQ-20180713-001-PROBE
1645511 | MCQ | Tectonic Metals Inc. | 0.93 | 0.0025 | 0.7 | 34.6 | 13.9 | 83 | 0.05 | 23.5 | 11.8 | 257 | 3.62 | 0.25 | 0.25 | 18.7 | 15 | 0.05 | 0.2 | 0.3 | 11 | 0.07 | 0.033 | 51 | 18 | 0.62 | 108 | 0.004 | 10 | 1.42 | 0.012 | 0.21 | 0.05 | 0.005 | 2.4 | 0.1 | 0.025 | 3 | 0.25 | 0.1 | Rock | WHI18000381 | 2018-11-02 | 2018-07-18 | MCQ-20180713-001-PROBE
1645512 | MCQ | Tectonic Metals Inc. | 0.94 | 0.0025 | 1.4 | 38.5 | 38.3 | 108 | 0.1 | 38.6 | 14.6 | 468 | 4.62 | 1.1 | 0.25 | 13.3 | 13 | 0.2 | 0.2 | 0.8 | 15 | 0.07 | 0.035 | 39 | 17 | 0.42 | 151 | 0.004 | 10 | 1.06 | 0.009 | 0.15 | 0.05 | 0.02 | 2.5 | 0.1 | 0.025 | 3 | 0.25 | 0.1 | Rock | WHI18000381 | 2018-11-02 | 2018-07-18 | MCQ-20180713-001-PROBE
1645513 | MCQ | Tectonic Metals Inc. | 0.88 | 0.007 | 0.9 | 28.7 | 11 | 59 | 0.05 | 26.4 | 10.3 | 335 | 2.68 | 5.2 | 0.8 | 10.3 | 13 | 0.2 | 0.9 | 0.2 | 16 | 0.08 | 0.036 | 28 | 17 | 0.29 | 171 | 0.008 | 10 | 0.83 | 0.01 | 0.15 | 0.05 | 0.02 | 2.4 | 0.1 | 0.025 | 2 | 0.25 | 0.1 | Rock | WHI18000381 | 2018-11-02 | 2018-07-18 | MCQ-20180713-001-PROBE
1645514 | MCQ | Tectonic Metals Inc. | 0.98 | 0.026 | 1.2 | 39.6 | 16.9 | 88 | 0.05 | 44.7 | 19.5 | 489 | 4.09 | 2.1 | 1.8 | 14.4 | 17 | 0.1 | 0.8 | 0.4 | 15 | 0.07 | 0.031 | 40 | 15 | 0.28 | 181 | 0.002 | 10 | 1.09 | 0.007 | 0.16 | 0.05 | 0.02 | 3.4 | 0.2 | 0.025 | 3 | 0.25 | 0.1 | Rock | WHI18000381 | 2018-11-02 | 2018-07-18 | MCQ-20180713-001-PROBE
1645515 | MCQ | Tectonic Metals Inc. | 0.97 | 0.0025 | 0.9 | 42.2 | 14.2 | 80 | 0.05 | 36.7 | 15.9 | 478 | 3.91 | 0.6 | 0.25 | 16.1 | 12 | 0.05 | 0.9 | 0.4 | 8 | 0.04 | 0.029 | 49 | 9 | 0.06 | 77 | 0.001 | 10 | 0.49 | 0.009 | 0.2 | 0.05 | 0.005 | 2.4 | 0.1 | 0.025 | 0.5 | 0.25 | 0.1 | Rock | WHI18000381 | 2018-11-02 | 2018-07-18 | MCQ-20180713-001-PROBE
1645516 | MCQ | Tectonic Metals Inc. | 0.96 | 0.0025 | 1.1 | 39.1 | 14.9 | 92 | 0.05 | 34.8 | 14.4 | 317 | 4.02 | 1.2 | 0.25 | 15.3 | 12 | 0.05 | 0.5 | 0.4 | 7 | 0.04 | 0.029 | 46 | 8 | 0.08 | 50 | 0.001 | 10 | 0.48 | 0.008 | 0.18 | 0.05 | 0.01 | 2.5 | 0.05 | 0.025 | 0.5 | 0.25 | 0.1 | Rock | WHI18000381 | 2018-11-02 | 2018-07-18 | MCQ-20180713-001-PROBE
1645517 | MCQ | Tectonic Metals Inc. | 0.92 | 0.0025 | 1 | 24.9 | 8.8 | 71 | 0.05 | 24.5 | 10.2 | 357 | 3.01 | 3.3 | 0.25 | 9.6 | 13 | 0.05 | 0.4 | 0.2 | 20 | 0.11 | 0.043 | 26 | 17 | 0.43 | 139 | 0.008 | 10 | 1 | 0.012 | 0.15 | 0.05 | 0.02 | 3 | 0.05 | 0.025 | 3 | 0.25 | 0.1 | Rock | WHI18000381 | 2018-11-02 | 2018-07-18 | MCQ-20180713-001-PROBE
1645518 | MCQ | Tectonic Metals Inc. | 0.88 | 0.0025 | 0.5 | 4.4 | 4.9 | 12 | 0.05 | 7.3 | 3.2 | 518 | 1.15 | 1.1 | 0.25 | 7.9 | 7 | 0.05 | 0.3 | 0.05 | 3 | 0.18 | 0.015 | 17 | 7 | 0.07 | 38 | 0.001 | 10 | 0.41 | 0.004 | 0.06 | 0.05 | 0.005 | 1.1 | 0.05 | 0.025 | 0.5 | 0.25 | 0.1 | Rock | WHI18000381 | 2018-11-02 | 2018-07-18 | MCQ-20180713-001-PROBE
1645519 | MCQ | Tectonic Metals Inc. | 0.97 | 0.0025 | 1.3 | 34.1 | 13.7 | 86 | 0.05 | 30.1 | 14.5 | 301 | 3.62 | 5.2 | 0.25 | 15.5 | 11 | 0.1 | 0.7 | 0.3 | 10 | 0.07 | 0.031 | 43 | 13 | 0.31 | 105 | 0.002 | 10 | 0.88 | 0.01 | 0.19 | 0.05 | 0.02 | 2.5 | 0.05 | 0.025 | 2 | 0.25 | 0.1 | Rock | WHI18000381 | 2018-11-02 | 2018-07-18 | MCQ-20180713-001-PROBE
1645520 | MCQ | Tectonic Metals Inc. | 0.76 | 0.0025 | 0.7 | 9.6 | 8.7 | 25 | 0.05 | 12 | 5.6 | 417 | 1.67 | 2 | 0.8 | 9.2 | 9 | 0.05 | 0.6 | 0.2 | 5 | 0.41 | 0.02 | 20 | 9 | 0.09 | 87 | 0.002 | 10 | 0.53 | 0.005 | 0.1 | 0.05 | 0.005 | 1.4 | 0.05 | 0.025 | 0.5 | 0.25 | 0.1 | Rock | WHI18000381 | 2018-11-02 | 2018-07-18 | MCQ-20180713-001-PROBE
1645521 | MCQ | Tectonic Metals Inc. | 0.86 | 0.0025 | 0.7 | 15.5 | 12.5 | 42 | 0.05 | 14.8 | 5.6 | 375 | 2.29 | 0.25 | 2.2 | 8.6 | 8 | 0.05 | 0.3 | 0.2 | 6 | 0.35 | 0.016 | 21 | 11 | 0.24 | 41 | 0.002 | 10 | 0.73 | 0.007 | 0.12 | 0.05 | 0.005 | 1.5 | 0.05 | 0.025 | 2 | 0.25 | 0.1 | Rock | WHI18000381 | 2018-11-02 | 2018-07-18 | MCQ-20180713-001-PROBE
1645522 | MCQ | Tectonic Metals Inc. | 0.95 | 0.0025 | 0.6 | 34.7 | 17.2 | 82 | 0.05 | 37.6 | 17.9 | 406 | 3.5 | 1.9 | 0.25 | 16.3 | 13 | 0.05 | 0.2 | 0.3 | 13 | 0.09 | 0.034 | 47 | 17 | 0.66 | 187 | 0.002 | 10 | 1.51 | 0.012 | 0.23 | 0.05 | 0.02 | 2.6 | 0.1 | 0.025 | 3 | 0.25 | 0.1 | Rock | WHI18000381 | 2018-11-02 | 2018-07-18 | MCQ-20180713-001-PROBE
1645523 | MCQ | Tectonic Metals Inc. | 0.98 | 0.039 | 0.9 | 22.1 | 11.9 | 61 | 0.05 | 25.8 | 12.2 | 357 | 2.72 | 3.2 | 1.3 | 12.1 | 10 | 0.1 | 0.4 | 0.2 | 8 | 0.07 | 0.022 | 30 | 13 | 0.27 | 125 | 0.002 | 10 | 0.85 | 0.009 | 0.15 | 0.05 | 0.02 | 2.1 | 0.05 | 0.025 | 2 | 0.25 | 0.1 | Rock | WHI18000381 | 2018-11-02 | 2018-07-18 | MCQ-20180713-001-PROBE
1645524 | MCQ | Tectonic Metals Inc. | 0.89 | 0.0025 | 0.9 | 24.4 | 11.3 | 53 | 0.05 | 23.2 | 9.6 | 315 | 2.68 | 5.7 | 2 | 11.5 | 11 | 0.2 | 0.5 | 0.2 | 11 | 0.07 | 0.027 | 26 | 11 | 0.19 | 111 | 0.004 | 10 | 0.68 | 0.01 | 0.16 | 0.05 | 0.03 | 2 | 0.05 | 0.025 | 1 | 0.25 | 0.1 | Rock | WHI18000381 | 2018-11-02 | 2018-07-18 | MCQ-20180713-001-PROBE
1645525 | MCQ | Tectonic Metals Inc. | 0.89 | 0.01 | 2.6 | 25.3 | 16 | 59 | 0.05 | 24.8 | 11.1 | 364 | 2.85 | 3.1 | 1.6 | 11.5 | 10 | 0.05 | 1 | 0.3 | 8 | 0.03 | 0.025 | 32 | 9 | 0.09 | 120 | 0.002 | 10 | 0.58 | 0.008 | 0.18 | 0.05 | 0.01 | 2.3 | 0.05 | 0.025 | 1 | 0.25 | 0.1 | Rock | WHI18000381 | 2018-11-02 | 2018-07-18 | MCQ-20180713-001-PROBE
1645526 | MCQ | Tectonic Metals Inc. | 0.62 | 0.0025 | 0.05 | 0.3 | 0.3 | 0.5 | 0.05 | 0.2 | 1 | 94 | 0.07 | 0.25 | 0.25 | 0.05 | 77 | 0.05 | 0.05 | 0.05 | 0.5 | 31.69 | 0.007 | 1 | 0.5 | 0.57 | 11 | 0.002 | 10 | 0.03 | 0.002 | 0.02 | 0.05 | 0.005 | 0.2 | 0.05 | 0.025 | 0.5 | 0.25 | 0.1 | Rock | WHI18000381 | 2018-11-02 | 2018-07-18 | MCQ-20180713-001-PROBE
1645527 | MCQ | Tectonic Metals Inc. | 0.95 | 0.0025 | 1.1 | 43.1 | 11.5 | 75 | 0.05 | 40.5 | 17.2 | 367 | 3.63 | 3.1 | 1.5 | 18.5 | 18 | 0.05 | 0.05 | 0.3 | 9 | 0.26 | 0.032 | 53 | 14 | 0.45 | 102 | 0.003 | 10 | 1.17 | 0.017 | 0.24 | 0.05 | 0.01 | 2.2 | 0.1 | 0.025 | 3 | 0.25 | 0.1 | Rock | WHI18000381 | 2018-11-02 | 2018-07-18 | MCQ-20180713-001-PROBE
1645528 | MCQ | Tectonic Metals Inc. | 0.9 | 0.0025 | 0.7 | 26.3 | 15.4 | 67 | 0.05 | 31.7 | 14.1 | 415 | 3 | 3.8 | 0.25 | 14 | 11 | 0.05 | 0.2 | 0.3 | 9 | 0.07 | 0.024 | 36 | 11 | 0.31 | 117 | 0.002 | 10 | 0.87 | 0.014 | 0.19 | 0.05 | 0.03 | 2.1 | 0.05 | 0.025 | 2 | 0.25 | 0.1 | Rock | WHI18000381 | 2018-11-02 | 2018-07-18 | MCQ-20180713-001-PROBE
1645529 | MCQ | Tectonic Metals Inc. | 0.89 | 0.0025 | 0.7 | 32.7 | 11.4 | 82 | 0.05 | 38.2 | 17.7 | 495 | 4 | 3.9 | 0.7 | 15.3 | 13 | 0.2 | 0.2 | 0.3 | 13 | 0.1 | 0.032 | 41 | 17 | 0.59 | 127 | 0.003 | 10 | 1.44 | 0.016 | 0.23 | 0.05 | 0.02 | 2.6 | 0.1 | 0.025 | 4 | 0.25 | 0.1 | Rock | WHI18000381 | 2018-11-02 | 2018-07-18 | MCQ-20180713-001-PROBE
1645530 | MCQ | Tectonic Metals Inc. | 0.88 | 0.006 | 0.9 | 29.4 | 12.7 | 62 | 0.05 | 27.4 | 10.6 | 314 | 2.55 | 7.8 | 1.5 | 10.1 | 13 | 0.2 | 0.5 | 0.3 | 16 | 0.12 | 0.042 | 29 | 15 | 0.32 | 224 | 0.01 | 10 | 0.87 | 0.012 | 0.15 | 0.05 | 0.03 | 2.2 | 0.05 | 0.025 | 2 | 0.25 | 0.1 | Rock | WHI18000381 | 2018-11-02 | 2018-07-18 | MCQ-20180713-001-PROBE
1645531 | MCQ | Tectonic Metals Inc. | 0.92 | 0.0025 | 0.8 | 20.1 | 10.9 | 59 | 0.05 | 25 | 10.4 | 500 | 2.99 | 2.3 | 2.3 | 12.5 | 10 | 0.05 | 0.2 | 0.2 | 7 | 0.05 | 0.026 | 33 | 9 | 0.11 | 73 | 0.001 | 10 | 0.62 | 0.009 | 0.16 | 0.05 | 0.04 | 2.1 | 0.05 | 0.025 | 1 | 0.25 | 0.1 | Rock | WHI18000381 | 2018-11-02 | 2018-07-18 | MCQ-20180713-001-PROBE
1645532 | MCQ | Tectonic Metals Inc. | 0.97 | 0.0025 | 0.7 | 21.8 | 17.1 | 48 | 0.05 | 25.1 | 12.1 | 348 | 2.48 | 2.8 | 1.4 | 13.5 | 10 | 0.05 | 0.3 | 0.4 | 7 | 0.06 | 0.028 | 34 | 10 | 0.21 | 80 | 0.002 | 10 | 0.78 | 0.009 | 0.19 | 0.05 | 0.02 | 1.6 | 0.05 | 0.025 | 2 | 0.25 | 0.1 | Rock | WHI18000381 | 2018-11-02 | 2018-07-18 | MCQ-20180713-001-PROBE
1645533 | MCQ | Tectonic Metals Inc. | 0.93 | 0.01 | 0.7 | 22.4 | 10.4 | 51 | 0.05 | 23.7 | 10.3 | 231 | 2.47 | 3.9 | 1.8 | 13.3 | 13 | 0.05 | 0.3 | 0.2 | 7 | 0.09 | 0.028 | 34 | 10 | 0.2 | 120 | 0.002 | 10 | 0.83 | 0.011 | 0.19 | 0.05 | 0.03 | 1.8 | 0.05 | 0.025 | 2 | 0.25 | 0.1 | Rock | WHI18000381 | 2018-11-02 | 2018-07-18 | MCQ-20180713-001-PROBE
1645534 | MCQ | Tectonic Metals Inc. | 0.78 | 0.0025 | 0.8 | 4.9 | 5.3 | 19 | 0.05 | 7.5 | 3.6 | 138 | 1.18 | 2 | 0.6 | 8.9 | 8 | 0.05 | 0.1 | 0.05 | 4 | 0.06 | 0.012 | 17 | 9 | 0.16 | 39 | 0.001 | 10 | 0.5 | 0.011 | 0.07 | 0.05 | 0.02 | 0.9 | 0.05 | 0.025 | 0.5 | 0.25 | 0.1 | Rock | WHI18000381 | 2018-11-02 | 2018-07-18 | MCQ-20180713-001-PROBE
1645535 | MCQ | Tectonic Metals Inc. | 0.97 | 0.0025 | 0.6 | 24.7 | 12.5 | 64 | 0.05 | 28.4 | 11.7 | 324 | 2.85 | 2.5 | 0.25 | 12.5 | 11 | 0.05 | 0.3 | 0.2 | 11 | 0.06 | 0.025 | 33 | 13 | 0.32 | 192 | 0.003 | 10 | 0.93 | 0.009 | 0.16 | 0.05 | 0.02 | 2.1 | 0.05 | 0.025 | 2 | 0.25 | 0.1 | Rock | WHI18000381 | 2018-11-02 | 2018-07-18 | MCQ-20180713-001-PROBE
1645536 | MCQ | Tectonic Metals Inc. | 0.81 | 0.0025 | 0.6 | 13 | 7.4 | 30 | 0.05 | 20.2 | 6.8 | 263 | 1.73 | 1.9 | 0.25 | 11.6 | 10 | 0.05 | 0.1 | 0.05 | 7 | 0.06 | 0.02 | 26 | 18 | 0.23 | 102 | 0.002 | 10 | 0.7 | 0.008 | 0.12 | 0.05 | 0.005 | 2 | 0.05 | 0.025 | 1 | 0.25 | 0.1 | Rock | WHI18000381 | 2018-11-02 | 2018-07-18 | MCQ-20180713-001-PROBE
1645537 | MCQ | Tectonic Metals Inc. | 0.91 | 0.0025 | 0.6 | 15.4 | 7.2 | 38 | 0.05 | 23.1 | 8.3 | 311 | 2.01 | 1.8 | 0.5 | 12 | 9 | 0.05 | 0.1 | 0.1 | 8 | 0.05 | 0.023 | 26 | 20 | 0.27 | 78 | 0.002 | 10 | 0.71 | 0.008 | 0.15 | 0.05 | 0.01 | 1.7 | 0.05 | 0.025 | 2 | 0.25 | 0.1 | Rock | WHI18000381 | 2018-11-02 | 2018-07-18 | MCQ-20180713-001-PROBE
1645538 | MCQ | Tectonic Metals Inc. | 0.91 | 0.0025 | 1 | 15.7 | 8 | 35 | 0.05 | 26.8 | 8.9 | 333 | 2.04 | 3.1 | 0.25 | 10.5 | 8 | 0.05 | 0.2 | 0.1 | 9 | 0.05 | 0.021 | 23 | 25 | 0.28 | 101 | 0.002 | 10 | 0.67 | 0.009 | 0.13 | 0.05 | 0.01 | 2.1 | 0.05 | 0.025 | 1 | 0.25 | 0.1 | Rock | WHI18000381 | 2018-11-02 | 2018-07-18 | MCQ-20180713-001-PROBE
1645539 | MCQ | Tectonic Metals Inc. | 0.87 | 0.0025 | 0.9 | 16.2 | 8.4 | 38 | 0.05 | 17.7 | 6.1 | 192 | 1.77 | 4.3 | 0.25 | 7.9 | 9 | 0.05 | 0.4 | 0.1 | 10 | 0.07 | 0.026 | 22 | 12 | 0.18 | 149 | 0.007 | 10 | 0.56 | 0.013 | 0.1 | 0.05 | 0.005 | 1.5 | 0.05 | 0.025 | 1 | 0.25 | 0.1 | Rock | WHI18000381 | 2018-11-02 | 2018-07-18 | MCQ-20180713-001-PROBE
1645540 | MCQ | Tectonic Metals Inc. | 0.93 | 0.037 | 1.1 | 14.2 | 7.9 | 30 | 0.05 | 14.2 | 5.6 | 177 | 1.79 | 4.3 | 0.25 | 3 | 8 | 0.05 | 0.3 | 0.1 | 11 | 0.04 | 0.022 | 19 | 13 | 0.17 | 107 | 0.005 | 10 | 0.62 | 0.006 | 0.12 | 0.05 | 0.01 | 1.2 | 0.05 | 0.025 | 2 | 0.25 | 0.1 | Rock | WHI18000381 | 2018-11-02 | 2018-07-18 | MCQ-20180713-001-PROBE
1645541 | MCQ | Tectonic Metals Inc. | 0.85 | 0.0025 | 0.9 | 32.3 | 13.7 | 75 | 0.05 | 37.7 | 13.9 | 415 | 3.34 | 3.6 | 0.25 | 16.3 | 13 | 0.05 | 0.3 | 0.2 | 10 | 0.05 | 0.03 | 39 | 18 | 0.29 | 132 | 0.002 | 10 | 0.89 | 0.01 | 0.19 | 0.05 | 0.01 | 2.2 | 0.05 | 0.025 | 2 | 0.25 | 0.1 | Rock | WHI18000381 | 2018-11-02 | 2018-07-18 | MCQ-20180713-001-PROBE
1645542 | MCQ | Tectonic Metals Inc. | 1.03 | 0.0025 | 0.7 | 29.9 | 12.4 | 70 | 0.05 | 28.4 | 11.9 | 334 | 2.91 | 2.3 | 0.7 | 13.8 | 11 | 0.1 | 0.3 | 0.2 | 9 | 0.04 | 0.028 | 37 | 15 | 0.31 | 96 | 0.002 | 10 | 0.9 | 0.008 | 0.16 | 0.05 | 0.005 | 2 | 0.05 | 0.025 | 2 | 0.25 | 0.1 | Rock | WHI18000381 | 2018-11-02 | 2018-07-18 | MCQ-20180713-001-PROBE
1645543 | MCQ | Tectonic Metals Inc. | 1 | 0.0025 | 0.7 | 35.8 | 13.2 | 69 | 0.05 | 38 | 14.6 | 363 | 3.36 | 4 | 0.25 | 13.7 | 12 | 0.2 | 0.2 | 0.3 | 12 | 0.04 | 0.03 | 37 | 22 | 0.37 | 158 | 0.002 | 10 | 0.99 | 0.01 | 0.17 | 0.05 | 0.01 | 2.5 | 0.05 | 0.025 | 3 | 0.25 | 0.1 | Rock | WHI18000381 | 2018-11-02 | 2018-07-18 | MCQ-20180713-001-PROBE
1645544 | MCQ | Tectonic Metals Inc. | 1 | 0.0025 | 0.7 | 38.6 | 14.6 | 75 | 0.05 | 43.8 | 15.5 | 450 | 3.99 | 1.4 | 0.25 | 13.9 | 12 | 0.05 | 0.2 | 0.3 | 12 | 0.05 | 0.027 | 33 | 17 | 0.35 | 130 | 0.002 | 10 | 1 | 0.01 | 0.18 | 0.05 | 0.005 | 2.5 | 0.05 | 0.025 | 2 | 0.25 | 0.1 | Rock | WHI18000381 | 2018-11-02 | 2018-07-18 | MCQ-20180713-001-PROBE
1645545 | MCQ | Tectonic Metals Inc. | 0.99 | 0.0025 | 0.9 | 42.6 | 16.5 | 95 | 0.05 | 65.2 | 21.6 | 516 | 4.39 | 4.2 | 1.3 | 17.3 | 15 | 0.05 | 0.3 | 0.6 | 17 | 0.06 | 0.035 | 44 | 30 | 0.41 | 73 | 0.002 | 10 | 1.14 | 0.011 | 0.2 | 0.05 | 0.02 | 4 | 0.2 | 0.025 | 3 | 0.25 | 0.1 | Rock | WHI18000381 | 2018-11-02 | 2018-07-18 | MCQ-20180713-001-PROBE
1645546 | MCQ | Tectonic Metals Inc. | 0.98 | 0.0025 | 0.8 | 36.5 | 14.5 | 76 | 0.05 | 44.9 | 16.5 | 416 | 3.59 | 2.9 | 0.7 | 14.3 | 12 | 0.05 | 0.4 | 0.4 | 14 | 0.05 | 0.029 | 37 | 23 | 0.47 | 114 | 0.003 | 10 | 1.17 | 0.011 | 0.18 | 0.05 | 0.03 | 2.7 | 0.1 | 0.025 | 3 | 0.25 | 0.1 | Rock | WHI18000381 | 2018-11-02 | 2018-07-18 | MCQ-20180713-001-PROBE
1645547 | MCQ | Tectonic Metals Inc. | 0.93 | 0.0025 | 0.7 | 42.2 | 15.4 | 81 | 0.05 | 45.3 | 16.5 | 389 | 3.64 | 4.1 | 0.8 | 15.2 | 14 | 0.1 | 0.4 | 0.4 | 15 | 0.07 | 0.035 | 38 | 25 | 0.53 | 206 | 0.004 | 10 | 1.28 | 0.011 | 0.19 | 0.05 | 0.02 | 2.7 | 0.1 | 0.025 | 4 | 0.25 | 0.1 | Rock | WHI18000381 | 2018-11-02 | 2018-07-18 | MCQ-20180713-001-PROBE
1645548 | MCQ | Tectonic Metals Inc. | 0.9 | 0.041 | 0.9 | 30.5 | 12.3 | 65 | 0.05 | 33.1 | 11.1 | 307 | 3.05 | 4.9 | 1.4 | 10.2 | 10 | 0.1 | 0.7 | 0.3 | 16 | 0.06 | 0.032 | 28 | 21 | 0.38 | 191 | 0.008 | 10 | 0.98 | 0.012 | 0.16 | 0.05 | 0.02 | 2.6 | 0.05 | 0.025 | 3 | 0.25 | 0.1 | Rock | WHI18000381 | 2018-11-02 | 2018-07-18 | MCQ-20180713-001-PROBE
1645549 | MCQ | Tectonic Metals Inc. | 1.02 | 0.0025 | 0.7 | 28.6 | 11.9 | 67 | 0.05 | 45.2 | 15.5 | 595 | 3.38 | 5.9 | 1.4 | 12.6 | 13 | 0.05 | 0.3 | 0.2 | 16 | 0.05 | 0.028 | 30 | 37 | 0.55 | 110 | 0.004 | 10 | 1.29 | 0.012 | 0.16 | 0.05 | 0.02 | 3.2 | 0.1 | 0.025 | 4 | 0.25 | 0.1 | Rock | WHI18000381 | 2018-11-02 | 2018-07-18 | MCQ-20180713-001-PROBE
1645550 | MCQ | Tectonic Metals Inc. | 1 | 0.0025 | 0.8 | 36.7 | 13.2 | 71 | 0.05 | 40.2 | 15.7 | 457 | 3.58 | 4.6 | 0.25 | 15 | 12 | 0.05 | 0.7 | 0.3 | 15 | 0.05 | 0.035 | 35 | 27 | 0.5 | 124 | 0.004 | 10 | 1.22 | 0.012 | 0.18 | 0.05 | 0.04 | 3.1 | 0.1 | 0.025 | 3 | 0.25 | 0.1 | Rock | WHI18000381 | 2018-11-02 | 2018-07-18 | MCQ-20180713-001-PROBE
1645551 | MCQ | Tectonic Metals Inc. | 0.97 | 0.0025 | 0.8 | 31.4 | 12 | 69 | 0.05 | 41.8 | 13.5 | 388 | 3.26 | 5.5 | 0.6 | 12.8 | 11 | 0.1 | 0.4 | 0.2 | 17 | 0.07 | 0.034 | 32 | 35 | 0.58 | 132 | 0.005 | 10 | 1.27 | 0.013 | 0.17 | 0.05 | 0.03 | 3.1 | 0.05 | 0.025 | 4 | 0.25 | 0.1 | Rock | WHI18000381 | 2018-11-02 | 2018-07-18 | MCQ-20180713-001-PROBE
1645552 | MCQ | Tectonic Metals Inc. | 0.97 | 0.008 | 0.7 | 32.7 | 12.7 | 61 | 0.05 | 40.6 | 14 | 366 | 3.2 | 4.4 | 0.25 | 11.8 | 11 | 0.1 | 1.6 | 0.2 | 18 | 0.07 | 0.032 | 29 | 32 | 0.47 | 152 | 0.006 | 10 | 1.09 | 0.012 | 0.17 | 0.05 | 0.03 | 2.9 | 0.05 | 0.025 | 3 | 0.25 | 0.1 | Rock | WHI18000381 | 2018-11-02 | 2018-07-18 | MCQ-20180713-001-PROBE
1645553 | MCQ | Tectonic Metals Inc. | 0.96 | 0.0025 | 0.6 | 33.1 | 13.7 | 69 | 0.05 | 40.1 | 14.6 | 397 | 3.52 | 4.4 | 0.8 | 13.7 | 11 | 0.05 | 0.7 | 0.3 | 17 | 0.06 | 0.029 | 35 | 27 | 0.51 | 139 | 0.006 | 10 | 1.3 | 0.012 | 0.2 | 0.05 | 0.04 | 2.9 | 0.05 | 0.025 | 4 | 0.25 | 0.1 | Rock | WHI18000381 | 2018-11-02 | 2018-07-18 | MCQ-20180713-001-PROBE
1645554 | MCQ | Tectonic Metals Inc. | 0.95 | 0.064 | 0.9 | 33.1 | 13.6 | 72 | 0.05 | 42.4 | 14.1 | 401 | 3.4 | 6.1 | 2.3 | 12.6 | 13 | 0.1 | 0.7 | 0.2 | 23 | 0.07 | 0.038 | 36 | 40 | 0.59 | 209 | 0.009 | 10 | 1.29 | 0.013 | 0.19 | 0.05 | 0.03 | 3.4 | 0.05 | 0.025 | 3 | 0.25 | 0.1 | Rock | WHI18000381 | 2018-11-02 | 2018-07-18 | MCQ-20180713-001-PROBE
1645555 | MCQ | Tectonic Metals Inc. | 0.66 | 0.0025 | 1 | 32.8 | 14.1 | 65 | 0.05 | 40.7 | 12.4 | 396 | 3.5 | 4.4 | 3 | 12.5 | 10 | 0.05 | 0.7 | 0.3 | 18 | 0.05 | 0.032 | 32 | 29 | 0.46 | 162 | 0.004 | 27 | 1.11 | 0.011 | 0.18 | 0.05 | 0.03 | 2.8 | 0.05 | 0.025 | 3 | 0.25 | 0.1 | Rock | WHI18000381 | 2018-11-02 | 2018-07-18 | MCQ-20180713-001-PROBE
1645556 | MCQ | Tectonic Metals Inc. | 0.97 | 0.0025 | 0.9 | 30.6 | 12.6 | 69 | 0.05 | 34.2 | 10.9 | 359 | 3.01 | 7.2 | 1.6 | 11 | 11 | 0.2 | 0.8 | 0.3 | 21 | 0.07 | 0.04 | 28 | 31 | 0.44 | 217 | 0.01 | 30 | 1.04 | 0.01 | 0.16 | 0.05 | 0.04 | 2.5 | 0.05 | 0.025 | 3 | 0.25 | 0.1 | Rock | WHI18000381 | 2018-11-02 | 2018-07-18 | MCQ-20180713-001-PROBE
1645557 | MCQ | Tectonic Metals Inc. | 0.99 | 0.0025 | 0.8 | 30.9 | 13.3 | 65 | 0.05 | 39.2 | 12.1 | 418 | 3.36 | 4.3 | 3.3 | 12.6 | 10 | 0.05 | 0.9 | 0.2 | 18 | 0.05 | 0.033 | 31 | 32 | 0.5 | 151 | 0.005 | 28 | 1.18 | 0.013 | 0.19 | 0.05 | 0.04 | 2.6 | 0.05 | 0.025 | 3 | 0.25 | 0.1 | Rock | WHI18000381 | 2018-11-02 | 2018-07-18 | MCQ-20180713-001-PROBE
1645558 | MCQ | Tectonic Metals Inc. | 0.97 | 0.0025 | 0.5 | 23.7 | 13.1 | 59 | 0.05 | 28.1 | 9.7 | 414 | 2.93 | 1 | 1.3 | 14.6 | 11 | 0.05 | 0.3 | 0.2 | 13 | 0.06 | 0.029 | 32 | 22 | 0.62 | 65 | 0.004 | 29 | 1.31 | 0.02 | 0.19 | 0.05 | 0.01 | 1.7 | 0.05 | 0.025 | 3 | 0.25 | 0.1 | Rock | WHI18000381 | 2018-11-02 | 2018-07-18 | MCQ-20180713-001-PROBE
1645511 | MCQ | Tectonic Metals Inc. |  | 0.0025 | [36 empty] | REP | WHI18000381 | 2018-11-02 | 2018-07-18 | MCQ-20180713-001-PROBE
1645529 | MCQ | Tectonic Metals Inc. |  | 0.0025 | [36 empty] | REP | WHI18000381 | 2018-11-02 | 2018-07-18 | MCQ-20180713-001-PROBE
1645526 | MCQ | Tectonic Metals Inc. |  |  | 0.05 | 0.4 | 0.4 | 0.5 | 0.05 | 2.1 | 0.9 | 96 | 0.07 | 0.25 | 0.8 | 0.05 | 85 | 0.05 | 0.05 | 0.05 | 0.5 | 32.47 | 0.007 | 1 | 0.5 | 0.58 | 12 | 0.002 | 10 | 0.03 | 0.003 | 0.03 | 0.05 | 0.005 | 0.3 | 0.05 | 0.025 | 0.5 | 0.25 | 0.1 | REP | WHI18000381 | 2018-11-02 | 2018-07-18 | MCQ-20180713-001-PROBE
1645492 | MCQ | Tectonic Metals Inc. |  |  | 0.6 | 29.3 | 15 | 71 | 0.05 | 36.5 | 13.6 | 303 | 3.57 | 2.9 | 1.9 | 13.2 | 12 | 0.05 | 0.4 | 0.3 | 7 | 0.05 | 0.028 | 38 | 7 | 0.03 | 46 | 0.0005 | 10 | 0.42 | 0.008 | 0.17 | 0.05 | 0.04 | 2.4 | 0.05 | 0.025 | 0.5 | 0.25 | 0.1 | REP | WHI18000381 | 2018-11-02 | 2018-07-18 | MCQ-20180713-001-PROBE
1645492 | MCQ | Tectonic Metals Inc. |  | 0.0025 | 0.5 | 32.3 | 15.9 | 69 | 0.05 | 39.6 | 15.3 | 319 | 3.73 | 2.7 | 2 | 13.4 | 14 | 0.05 | 0.3 | 0.4 | 7 | 0.05 | 0.028 | 39 | 8 | 0.04 | 50 | 0.001 | 10 | 0.47 | 0.01 | 0.19 | 0.05 | 0.04 | 2.4 | 0.05 | 0.025 | 0.5 | 0.25 | 0.1 | DUP | WHI18000381 | 2018-11-02 | 2018-07-18 | MCQ-20180713-001-PROBE
1645526 | MCQ | Tectonic Metals Inc. |  | 0.0025 | 0.05 | 0.3 | 0.4 | 0.5 | 0.05 | 2.6 | 1.1 | 86 | 0.06 | 0.25 | 0.25 | 0.05 | 75 | 0.05 | 0.05 | 0.05 | 0.5 | 32.26 | 0.005 | 1 | 0.5 | 0.52 | 12 | 0.002 | 10 | 0.03 | 0.003 | 0.03 | 0.05 | 0.005 | 0.2 | 0.05 | 0.025 | 0.5 | 0.25 | 0.1 | DUP | WHI18000381 | 2018-11-02 | 2018-07-18 | MCQ-20180713-001-PROBE
STD OXN134 | MCQ | Tectonic Metals Inc. |  | 7.502 | [36 empty] | STD | WHI18000381 | 2018-11-02 | 2018-07-18 | MCQ-20180713-001-PROBE
STD OXC145 | MCQ | Tectonic Metals Inc. |  | 0.208 | [36 empty] | STD | WHI18000381 | 2018-11-02 | 2018-07-18 | MCQ-20180713-001-PROBE
STD OXH139 | MCQ | Tectonic Metals Inc. |  | 1.328 | [36 empty] | STD | WHI18000381 | 2018-11-02 | 2018-07-18 | MCQ-20180713-001-PROBE
STD OREAS45EA | MCQ | Tectonic Metals Inc. |  |  | 2.2 | 746.7 | 15.2 | 33 | 0.3 | 435.1 | 60.2 | 423 | 22.43 | 13.4 | 50.6 | 11.2 | 4 | 0.05 | 0.2 | 0.3 | 337 | 0.03 | 0.034 | 8 | 970 | 0.11 | 155 | 0.108 | 10 | 3.57 | 0.022 | 0.06 | 0.05 | 0.005 | 88.4 | 0.05 | 0.025 | 14 | 1.6 | 0.1 | STD | WHI18000381 | 2018-11-02 | 2018-07-18 | MCQ-20180713-001-PROBE
STD DS11 | MCQ | Tectonic Metals Inc. |  |  | 15.5 | 159.4 | 152.6 | 380 | 1.8 | 73.7 | 14.3 | 998 | 3.19 | 47.8 | 63 | 7.9 | 74 | 2.7 | 8.2 | 11.6 | 50 | 1.09 | 0.074 | 20 | 62 | 0.85 | 463 | 0.1 | 10 | 1.16 | 0.076 | 0.41 | 2.9 | 0.29 | 3.4 | 5.1 | 0.28 | 5 | 1.9 | 4.9 | STD | WHI18000381 | 2018-11-02 | 2018-07-18 | MCQ-20180713-001-PROBE
STD OREAS45EA | MCQ | Tectonic Metals Inc. |  |  | 1.7 | 731.5 | 15.2 | 34 | 0.2 | 430.4 | 57.3 | 427 | 22.85 | 13.1 | 48.1 | 10.6 | 4 | 0.05 | 0.2 | 0.3 | 334 | 0.03 | 0.032 | 7 | 895 | 0.1 | 161 | 0.103 | 10 | 3.54 | 0.02 | 0.06 | 0.05 | 0.005 | 88.7 | 0.05 | 0.025 | 12 | 2.8 | 0.1 | STD | WHI18000381 | 2018-11-02 | 2018-07-18 | MCQ-20180713-001-PROBE
STD DS11 | MCQ | Tectonic Metals Inc. |  |  | 14.5 | 146.5 | 140.2 | 349 | 1.6 | 79.4 | 14.7 | 1031 | 3.14 | 42.4 | 50.8 | 8 | 71 | 2.3 | 6.9 | 11.4 | 49 | 1.07 | 0.072 | 18 | 58 | 0.84 | 423 | 0.099 | 10 | 1.18 | 0.075 | 0.41 | 2.9 | 0.24 | 3.7 | 5.3 | 0.27 | 5 | 2.3 | 4.6 | STD | WHI18000381 | 2018-11-02 | 2018-07-18 | MCQ-20180713-001-PROBE
STD OREAS45EA | MCQ | Tectonic Metals Inc. |  |  | 1.3 | 615.8 | 12.3 | 29 | 0.2 | 340.4 | 41.8 | 359 | 20.2 | 10.9 | 47.3 | 9 | 3 | 0.05 | 0.3 | 0.2 | 265 | 0.03 | 0.025 | 6 | 821 | 0.08 | 127 | 0.08 | 28 | 2.86 | 0.019 | 0.05 | 0.05 | 0.005 | 70.4 | 0.05 | 0.025 | 11 | 1.4 | 0.1 | STD | WHI18000381 | 2018-11-02 | 2018-07-18 | MCQ-20180713-001-PROBE
STD DS11 | MCQ | Tectonic Metals Inc. |  |  | 14.7 | 140.4 | 131.8 | 330 | 1.6 | 74.5 | 12.6 | 949 | 3.06 | 43.2 | 73.1 | 6.8 | 59 | 2.4 | 7.1 | 10.3 | 51 | 1.03 | 0.065 | 17 | 55 | 0.81 | 386 | 0.085 | 35 | 1.13 | 0.072 | 0.39 | 2.8 | 0.23 | 3.1 | 4.5 | 0.28 | 4 | 2.1 | 4.6 | STD | WHI18000381 | 2018-11-02 | 2018-07-18 | MCQ-20180713-001-PROBE
BLK | MCQ | Tectonic Metals Inc. |  | 0.0025 | [36 empty] | BLK | WHI18000381 | 2018-11-02 | 2018-07-18 | MCQ-20180713-001-PROBE
BLK | MCQ | Tectonic Metals Inc. |  | 0.0025 | [36 empty] | BLK | WHI18000381 | 2018-11-02 | 2018-07-18 | MCQ-20180713-001-PROBE
BLK | MCQ | Tectonic Metals Inc. |  |  | 0.05 | 0.05 | 0.05 | 0.5 | 0.05 | 0.05 | 0.05 | 0.5 | 0.005 | 0.25 | 0.25 | 0.05 | 0.5 | 0.05 | 0.05 | 0.05 | 0.5 | 0.005 | 0.0005 | 0.5 | 0.5 | 0.005 | 0.5 | 0.0005 | 10 | 0.005 | 0.0005 | 0.005 | 0.05 | 0.005 | 0.05 | 0.05 | 0.025 | 0.5 | 0.25 | 0.1 | BLK | WHI18000381 | 2018-11-02 | 2018-07-18 | MCQ-20180713-001-PROBE
BLK | MCQ | Tectonic Metals Inc. |  |  | 0.05 | 0.05 | 0.05 | 0.5 | 0.05 | 0.05 | 0.05 | 0.5 | 0.005 | 0.25 | 0.25 | 0.05 | 0.5 | 0.05 | 0.05 | 0.05 | 0.5 | 0.005 | 0.0005 | 0.5 | 0.5 | 0.005 | 0.5 | 0.0005 | 10 | 0.005 | 0.0005 | 0.005 | 0.05 | 0.005 | 0.05 | 0.05 | 0.025 | 0.5 | 0.25 | 0.1 | BLK | WHI18000381 | 2018-11-02 | 2018-07-18 | MCQ-20180713-001-PROBE
BLK | MCQ | Tectonic Metals Inc. |  |  | 0.05 | 0.05 | 0.05 | 0.5 | 0.05 | 0.05 | 0.05 | 0.5 | 0.005 | 0.25 | 0.25 | 0.05 | 0.5 | 0.05 | 0.05 | 0.05 | 0.5 | 0.005 | 0.0005 | 0.5 | 0.5 | 0.005 | 0.5 | 0.0005 | 10 | 0.005 | 0.0005 | 0.005 | 0.05 | 0.005 | 0.05 | 0.05 | 0.025 | 0.5 | 0.25 | 0.1 | BLK | WHI18000381 | 2018-11-02 | 2018-07-18 | MCQ-20180713-001-PROBE