## WHI18000382.CSV
Bureau Veritas Commodities Canada Ltd. |  |  |  |  | Final Report
Client: | Tectonic Metals Inc.
File Created: | 02-Nov-2018
Job Number: | WHI18000382
Number of Samples: | 39
Project: | MCQ
Shipment ID: | MCQ-20180713-002-PROBE
P.O. Number:
Received: | 18-Jul-2018
| Method | WGHT | FA430 | AQ200 | AQ200 | AQ200 | AQ200 | AQ200 | AQ200 | AQ200 | AQ200 | AQ200 | AQ200 | AQ200 | AQ200 | AQ200 | AQ200 | AQ200 | AQ200 | AQ200 | AQ200 | AQ200 | AQ200 | AQ200 | AQ200 | AQ200 | AQ200 | AQ200 | AQ200 | AQ200 | AQ200 | AQ200 | AQ200 | AQ200 | AQ200 | AQ200 | AQ200 | AQ200 | AQ200
| Analyte | Wgt | Au | Mo | Cu | Pb | Zn | Ag | Ni | Co | Mn | Fe | As | Au | Th | Sr | Cd | Sb | Bi | V | Ca | P | La | Cr | Mg | Ba | Ti | B | Al | Na | K | W | Hg | Sc | Tl | S | Ga | Se | Te
| Unit | KG | PPM | PPM | PPM | PPM | PPM | PPM | PPM | PPM | PPM | % | PPM | PPB | PPM | PPM | PPM | PPM | PPM | PPM | % | % | PPM | PPM | % | PPM | % | PPM | % | % | % | PPM | PPM | PPM | PPM | % | PPM | PPM | PPM
| MDL | 0.01 | 0.005 | 0.1 | 0.1 | 0.1 | 1 | 0.1 | 0.1 | 0.1 | 1 | 0.01 | 0.5 | 0.5 | 0.1 | 1 | 0.1 | 0.1 | 0.1 | 1 | 0.01 | 0.001 | 1 | 1 | 0.01 | 1 | 0.001 | 20 | 0.01 | 0.001 | 0.01 | 0.1 | 0.01 | 0.1 | 0.1 | 0.05 | 1 | 0.5 | 0.2
Sample | Type
1645559 | Rock | 0.81 | <0.005 | 1.2 | 27.5 | 13.1 | 54 | <0.1 | 29.2 | 11 | 314 | 2.94 | 4.3 | 2.4 | 11.7 | 12 | <0.1 | 1 | 0.2 | 12 | 0.04 | 0.029 | 29 | 17 | 0.32 | 110 | 0.004 | <20 | 0.88 | 0.007 | 0.18 | <0.1 | 0.03 | 1.8 | <0.1 | <0.05 | 3 | <0.5 | <0.2
1645560 | Rock | 0.67 | <0.005 | 1.2 | 26.3 | 11.7 | 55 | <0.1 | 32.1 | 11.1 | 348 | 2.69 | 5.6 | 1.4 | 9.1 | 14 | 0.1 | 1 | 0.2 | 17 | 0.09 | 0.038 | 22 | 24 | 0.39 | 134 | 0.013 | <20 | 0.92 | 0.009 | 0.16 | 0.3 | 0.02 | 2 | <0.1 | <0.05 | 3 | <0.5 | <0.2
1645561 | Rock | 0.75 | 0.005 | 1.2 | 29.5 | 16.4 | 71 | <0.1 | 29.2 | 12.9 | 284 | 3.1 | 4.6 | 2.1 | 14.7 | 16 | 0.1 | 1.2 | 0.3 | 15 | 0.08 | 0.038 | 39 | 19 | 0.34 | 135 | 0.008 | <20 | 0.94 | 0.009 | 0.18 | <0.1 | 0.06 | 2.3 | <0.1 | <0.05 | 3 | <0.5 | <0.2
1645562 | Rock | 0.88 | <0.005 | 0.9 | 23.5 | 11.1 | 68 | <0.1 | 28.4 | 11.6 | 339 | 2.5 | 6.2 | 2.8 | 9.4 | 17 | 0.2 | 0.7 | 0.2 | 25 | 0.16 | 0.052 | 25 | 23 | 0.42 | 172 | 0.022 | <20 | 1.08 | 0.019 | 0.14 | <0.1 | 0.03 | 2.9 | <0.1 | <0.05 | 3 | <0.5 | <0.2
1645563 | Rock | 0.91 | <0.005 | 1.5 | 34.9 | 17.1 | 63 | <0.1 | 33.9 | 13.7 | 347 | 3.41 | 4.7 | 2.2 | 12.9 | 12 | <0.1 | 1.4 | 0.4 | 14 | 0.04 | 0.033 | 34 | 20 | 0.33 | 115 | 0.003 | <20 | 0.89 | 0.008 | 0.18 | <0.1 | 0.05 | 2.3 | <0.1 | <0.05 | 3 | <0.5 | <0.2
1645564 | Rock | 0.69 | <0.005 | 1.3 | 26.4 | 13.7 | 60 | <0.1 | 32.6 | 11.9 | 339 | 2.97 | 4 | 1.8 | 11 | 13 | <0.1 | 1.1 | 0.3 | 16 | 0.09 | 0.036 | 28 | 27 | 0.45 | 215 | 0.014 | <20 | 1.01 | 0.007 | 0.15 | <0.1 | 0.03 | 1.7 | <0.1 | <0.05 | 3 | <0.5 | <0.2
1645565 | Rock | 0.79 | <0.005 | 1.5 | 29.1 | 10.4 | 48 | <0.1 | 32.4 | 10.9 | 307 | 2.66 | 7.9 | 1.9 | 7.8 | 17 | 0.1 | 1.2 | 0.2 | 23 | 0.15 | 0.039 | 21 | 48 | 0.61 | 142 | 0.036 | <20 | 1.09 | 0.007 | 0.13 | 0.1 | 0.02 | 2.1 | <0.1 | <0.05 | 3 | <0.5 | <0.2
1645566 | Rock | 0.99 | <0.005 | 1.4 | 33.6 | 19.6 | 76 | <0.1 | 29.5 | 14.2 | 246 | 3.53 | 3.7 | 3 | 15.9 | 14 | <0.1 | 1.3 | 0.4 | 8 | 0.02 | 0.031 | 43 | 11 | 0.13 | 70 | 0.001 | <20 | 0.63 | 0.005 | 0.21 | <0.1 | 0.05 | 1.8 | <0.1 | <0.05 | 2 | <0.5 | <0.2
1645567 | Rock | 0.87 | <0.005 | 1.3 | 31.2 | 17.4 | 69 | <0.1 | 30.8 | 13.2 | 241 | 3.27 | 4.2 | 3 | 16.2 | 11 | <0.1 | 1.5 | 0.3 | 8 | 0.02 | 0.028 | 37 | 12 | 0.13 | 78 | 0.001 | <20 | 0.58 | 0.006 | 0.18 | <0.1 | 0.03 | 1.9 | <0.1 | <0.05 | 2 | <0.5 | <0.2
1645568 | Rock | 0.89 | <0.005 | 1.3 | 30.9 | 23.6 | 79 | <0.1 | 27.5 | 13.5 | 196 | 3.55 | 2.8 | 3 | 15.5 | 14 | <0.1 | 1.1 | 0.5 | 8 | 0.02 | 0.03 | 45 | 11 | 0.13 | 80 | 0.001 | <20 | 0.67 | 0.007 | 0.24 | <0.1 | 0.05 | 1.7 | 0.1 | <0.05 | 2 | <0.5 | <0.2
1645569 | Rock | 0.95 | <0.005 | 1.3 | 24.5 | 12.9 | 77 | <0.1 | 30.3 | 13.8 | 326 | 3.22 | 5 | 2.7 | 11.1 | 11 | <0.1 | 2.5 | 0.2 | 12 | 0.03 | 0.033 | 30 | 13 | 0.06 | 68 | <0.001 | <20 | 0.52 | 0.004 | 0.18 | <0.1 | 0.06 | 2 | <0.1 | <0.05 | 1 | <0.5 | <0.2
1645570 | Rock | 0.81 | 0.009 | 1.9 | 45.3 | 14.4 | 353 | <0.1 | 33.6 | 13.8 | 280 | 3.9 | 6.6 | 8.5 | 9 | 15 | 0.5 | 3.8 | 0.2 | 11 | 0.03 | 0.019 | 26 | 13 | 0.04 | 47 | <0.001 | <20 | 0.43 | 0.006 | 0.14 | 0.1 | 0.05 | 3.6 | <0.1 | <0.05 | 1 | <0.5 | <0.2
1645571 | Rock | 0.81 | <0.005 | 0.9 | 12.8 | 6.6 | 31 | <0.1 | 12.1 | 5.9 | 400 | 1.62 | 6.5 | 0.9 | 10.1 | 11 | 0.1 | 3.9 | <0.1 | 5 | <0.01 | 0.017 | 22 | 8 | 0.02 | 90 | <0.001 | <20 | 0.35 | 0.004 | 0.15 | <0.1 | <0.01 | 1.3 | <0.1 | <0.05 | 1 | <0.5 | <0.2
1645572 | Rock | 0.96 | <0.005 | 1 | 10.2 | 11.6 | 38 | <0.1 | 13.9 | 8.3 | 266 | 1.73 | 3.8 | 1.4 | 7.9 | 8 | <0.1 | 1.2 | <0.1 | 4 | 0.02 | 0.021 | 19 | 8 | 0.04 | 79 | <0.001 | <20 | 0.4 | 0.004 | 0.13 | <0.1 | 0.02 | 1.2 | <0.1 | <0.05 | 1 | <0.5 | <0.2
1645573 | Rock | 0.94 | 0.007 | 1.1 | 15.2 | 18 | 44 | <0.1 | 17.1 | 6.9 | 180 | 2.11 | 3.9 | 4.6 | 8 | 10 | <0.1 | 0.9 | 0.3 | 5 | 0.03 | 0.02 | 19 | 9 | 0.04 | 37 | <0.001 | <20 | 0.39 | 0.002 | 0.14 | <0.1 | 0.01 | 1 | <0.1 | <0.05 | 1 | <0.5 | <0.2
1645574 | Rock | 1.02 | 0.005 | 1.2 | 31.5 | 21 | 66 | <0.1 | 27.9 | 12.6 | 247 | 3.35 | 4.9 | 2.3 | 14.7 | 14 | <0.1 | 1.2 | 0.4 | 10 | 0.03 | 0.028 | 45 | 16 | 0.29 | 192 | 0.003 | <20 | 0.9 | 0.005 | 0.21 | <0.1 | 0.05 | 1.8 | 0.1 | <0.05 | 3 | <0.5 | <0.2
1645575 | Rock | 0.95 | <0.005 | 1.1 | 25.1 | 17.9 | 54 | <0.1 | 23.1 | 9.7 | 284 | 2.52 | 5.3 | 2.2 | 10.3 | 13 | 0.2 | 1.1 | 0.3 | 9 | 0.03 | 0.027 | 26 | 12 | 0.13 | 155 | 0.003 | <20 | 0.58 | 0.004 | 0.18 | <0.1 | 0.04 | 1.8 | <0.1 | <0.05 | 2 | <0.5 | <0.2
1645576 | Rock | 0.57 | <0.005 | <0.1 | 0.7 | 0.4 | <1 | <0.1 | <0.1 | 0.3 | 85 | 0.07 | <0.5 | <0.5 | <0.1 | 86 | <0.1 | <0.1 | <0.1 | <1 | 32.22 | 0.005 | 1 | <1 | 0.41 | 12 | 0.001 | <20 | 0.03 | <0.001 | 0.02 | <0.1 | <0.01 | 0.8 | 0.1 | <0.05 | <1 | <0.5 | <0.2
1645577 | Rock | 1.02 | <0.005 | 1.1 | 37.4 | 19.5 | 74 | <0.1 | 44.7 | 18.6 | 398 | 3.93 | 8.6 | 3.2 | 13 | 21 | 0.2 | 1.6 | 0.4 | 44 | 0.14 | 0.068 | 33 | 52 | 0.78 | 250 | 0.004 | <20 | 1.47 | 0.006 | 0.22 | <0.1 | 0.05 | 5.2 | 0.1 | <0.05 | 4 | <0.5 | <0.2
1645578 | Rock | 0.94 | <0.005 | 1.2 | 28.9 | 18.6 | 64 | <0.1 | 27.7 | 12.6 | 280 | 2.9 | 3.4 | 2.5 | 13.3 | 14 | <0.1 | 1.2 | 0.3 | 11 | 0.04 | 0.034 | 34 | 15 | 0.25 | 209 | 0.003 | <20 | 0.79 | 0.005 | 0.2 | <0.1 | 0.04 | 2 | <0.1 | <0.05 | 2 | <0.5 | <0.2
1645579 | Rock | 0.96 | <0.005 | 1 | 39.4 | 21.4 | 89 | <0.1 | 39.3 | 15.9 | 279 | 3.88 | 2.2 | 1.3 | 20.1 | 17 | 0.1 | 0.4 | 0.4 | 8 | 0.05 | 0.041 | 54 | 11 | 0.29 | 259 | 0.002 | <20 | 0.98 | 0.007 | 0.28 | <0.1 | 0.03 | 1.9 | 0.1 | <0.05 | 3 | <0.5 | <0.2
1645580 | Rock | 1 | 0.005 | 1.7 | 37.2 | 19.1 | 87 | 0.1 | 37.2 | 17 | 373 | 3.55 | 6.1 | 2.6 | 12.9 | 17 | 0.3 | 1 | 0.3 | 15 | 0.06 | 0.043 | 35 | 15 | 0.21 | 290 | 0.005 | <20 | 0.82 | 0.007 | 0.23 | <0.1 | 0.06 | 2.3 | 0.1 | <0.05 | 2 | <0.5 | <0.2
1645581 | Rock | 0.95 | <0.005 | 1.7 | 32.4 | 19.5 | 77 | <0.1 | 37.2 | 20.4 | 634 | 3.78 | 4.2 | 1.8 | 13.3 | 17 | 0.1 | 1.7 | 0.3 | 17 | 0.08 | 0.049 | 33 | 17 | 0.15 | 122 | 0.001 | <20 | 0.73 | 0.004 | 0.21 | <0.1 | 0.03 | 3 | 0.2 | <0.05 | 2 | <0.5 | <0.2
1645582 | Rock | 0.95 | <0.005 | 1.3 | 20.4 | 10.8 | 59 | <0.1 | 22.9 | 13.1 | 285 | 2.72 | 4.3 | 1.1 | 9.7 | 11 | 0.1 | 1.5 | 0.2 | 9 | 0.05 | 0.033 | 27 | 12 | 0.17 | 108 | 0.002 | <20 | 0.66 | 0.002 | 0.17 | <0.1 | 0.02 | 1.5 | 0.1 | <0.05 | 2 | <0.5 | <0.2
1645583 | Rock | 0.88 | <0.005 | 1 | 26.4 | 12 | 66 | <0.1 | 32.5 | 14.5 | 243 | 3.09 | 2.9 | 2.3 | 12.6 | 12 | 0.1 | 1.4 | 0.3 | 6 | 0.02 | 0.027 | 42 | 9 | 0.11 | 77 | 0.001 | <20 | 0.57 | 0.005 | 0.21 | <0.1 | 0.02 | 1.6 | 0.1 | <0.05 | 2 | <0.5 | <0.2
1645584 | Rock | 0.95 | 0.008 | 1.1 | 24.6 | 14 | 52 | <0.1 | 22.5 | 14.8 | 343 | 2.51 | 6.2 | 4.3 | 13 | 11 | <0.1 | 1.8 | 0.3 | 5 | 0.02 | 0.03 | 36 | 8 | 0.05 | 90 | <0.001 | <20 | 0.46 | 0.003 | 0.18 | <0.1 | 0.01 | 1.4 | 0.2 | <0.05 | 1 | <0.5 | <0.2
1645585 | Rock | 0.89 | <0.005 | 1.3 | 29.4 | 16.9 | 67 | <0.1 | 37.1 | 12.8 | 237 | 3.41 | 3.8 | 1.3 | 10.3 | 109 | <0.1 | 2.1 | 0.3 | 18 | 0.42 | 0.08 | 34 | 12 | 0.43 | 286 | 0.033 | <20 | 1.02 | 0.152 | 0.27 | <0.1 | 0.02 | 2.3 | 0.2 | <0.05 | 3 | <0.5 | <0.2
1645586 | Rock | 0.95 | <0.005 | 0.7 | 27.6 | 19.8 | 70 | <0.1 | 24.3 | 13.8 | 183 | 3.21 | 4.9 | 3.2 | 15.9 | 13 | <0.1 | 2.6 | 0.4 | 5 | 0.02 | 0.033 | 43 | 7 | 0.08 | 88 | 0.001 | <20 | 0.55 | 0.005 | 0.23 | <0.1 | 0.02 | 1.7 | 0.2 | <0.05 | 2 | <0.5 | <0.2
1645587 | Rock | 0.86 | <0.005 | 0.8 | 13.1 | 13.9 | 39 | <0.1 | 14.1 | 7.6 | 172 | 1.83 | 3.3 | 1.6 | 8.6 | 9 | <0.1 | 0.9 | 0.1 | 4 | 0.03 | 0.023 | 16 | 7 | 0.04 | 72 | <0.001 | <20 | 0.42 | 0.003 | 0.14 | <0.1 | <0.01 | 1.1 | <0.1 | <0.05 | 1 | <0.5 | <0.2
1645588 | Rock | 0.95 | <0.005 | 0.8 | 17.7 | 13.1 | 45 | <0.1 | 14.7 | 8.5 | 248 | 2.01 | 2.8 | 1.4 | 9.6 | 9 | 0.1 | 0.9 | 0.1 | 7 | 0.02 | 0.023 | 24 | 10 | 0.13 | 97 | 0.003 | <20 | 0.58 | 0.005 | 0.15 | <0.1 | <0.01 | 1.3 | <0.1 | <0.05 | 2 | <0.5 | <0.2
1645589 | Rock | 1.01 | 0.009 | 1 | 23.3 | 14.6 | 66 | <0.1 | 42 | 15.3 | 457 | 2.99 | 4.4 | 0.6 | 12.1 | 14 | <0.1 | 1.6 | 0.3 | 10 | 0.06 | 0.032 | 31 | 32 | 0.37 | 114 | 0.011 | <20 | 0.83 | 0.005 | 0.19 | <0.1 | 0.02 | 1.4 | <0.1 | <0.05 | 2 | <0.5 | <0.2
1645590 | Rock | 1.01 | <0.005 | 1.2 | 29.5 | 16.2 | 76 | <0.1 | 22.7 | 11.4 | 237 | 3.68 | 2.5 | 1.9 | 11 | 14 | <0.1 | 1.2 | 0.4 | 9 | 0.03 | 0.031 | 24 | 11 | 0.14 | 89 | 0.003 | <20 | 0.63 | 0.004 | 0.18 | <0.1 | 0.05 | 1.5 | <0.1 | <0.05 | 2 | <0.5 | <0.2
1645591 | Rock | 0.9 | 0.011 | 3.7 | 43.4 | 43.2 | 70 | 0.2 | 33.3 | 16.8 | 329 | 3.79 | 7.8 | 5.1 | 12.4 | 19 | 0.1 | 1.5 | 0.8 | 13 | 0.06 | 0.044 | 33 | 21 | 0.28 | 147 | 0.005 | <20 | 0.83 | 0.005 | 0.19 | <0.1 | 0.04 | 1.9 | 0.1 | <0.05 | 2 | <0.5 | <0.2
1645592 | Rock | 0.97 | 0.005 | 1.1 | 30.2 | 16 | 72 | <0.1 | 31.8 | 13 | 453 | 3.3 | 2.5 | 0.6 | 13.8 | 12 | <0.1 | 0.4 | 0.3 | 12 | 0.05 | 0.035 | 37 | 16 | 0.36 | 113 | 0.003 | <20 | 0.93 | 0.009 | 0.18 | <0.1 | 0.03 | 2 | <0.1 | <0.05 | 3 | <0.5 | <0.2
1645593 | Rock | 0.98 | <0.005 | 1.2 | 19.1 | 21 | 47 | <0.1 | 19.9 | 8.3 | 352 | 2.46 | 1.7 | <0.5 | 10 | 9 | <0.1 | 0.5 | 0.3 | 7 | 0.04 | 0.025 | 29 | 10 | 0.14 | 73 | 0.001 | <20 | 0.53 | 0.005 | 0.15 | <0.1 | 0.03 | 1 | <0.1 | <0.05 | 2 | <0.5 | <0.2
1645594 | Rock | 1.01 | <0.005 | 1.9 | 29.1 | 10.1 | 52 | <0.1 | 42.8 | 13.6 | 354 | 2.7 | 6.1 | <0.5 | 10.1 | 32 | 0.2 | 0.7 | 0.2 | 18 | 0.23 | 0.043 | 32 | 73 | 0.72 | 144 | 0.052 | <20 | 1.23 | 0.01 | 0.16 | <0.1 | 0.04 | 1.9 | <0.1 | <0.05 | 3 | <0.5 | <0.2
1645595 | Rock | 1 | <0.005 | 1.3 | 30.4 | 15.9 | 71 | <0.1 | 38.8 | 14.5 | 281 | 3.33 | 3.1 | <0.5 | 15.4 | 12 | <0.1 | 0.4 | 0.3 | 11 | 0.05 | 0.033 | 45 | 17 | 0.33 | 102 | 0.003 | <20 | 0.9 | 0.008 | 0.19 | <0.1 | 0.03 | 1.8 | <0.1 | <0.05 | 3 | <0.5 | <0.2
1645596 | Rock | 0.99 | <0.005 | 1.4 | 32.5 | 16.5 | 77 | <0.1 | 35.3 | 13.9 | 304 | 3.54 | 3.9 | <0.5 | 15.5 | 14 | <0.1 | 0.9 | 0.4 | 10 | 0.05 | 0.035 | 52 | 12 | 0.21 | 161 | 0.002 | <20 | 0.72 | 0.006 | 0.19 | <0.1 | 0.04 | 1.8 | 0.1 | <0.05 | 2 | <0.5 | <0.2
1645597 | Rock | 0.83 | <0.005 | 1.2 | 27.4 | 16.6 | 61 | <0.1 | 27.3 | 11.5 | 318 | 2.86 | 3.6 | <0.5 | 12.9 | 12 | 0.2 | 0.5 | 0.3 | 13 | 0.06 | 0.035 | 34 | 17 | 0.34 | 199 | 0.005 | <20 | 0.87 | 0.009 | 0.18 | <0.1 | 0.02 | 1.9 | <0.1 | <0.05 | 2 | <0.5 | <0.2
Pulp Duplicates
1645568 | Rock | 0.89 | <0.005 | 1.3 | 30.9 | 23.6 | 79 | <0.1 | 27.5 | 13.5 | 196 | 3.55 | 2.8 | 3 | 15.5 | 14 | <0.1 | 1.1 | 0.5 | 8 | 0.02 | 0.03 | 45 | 11 | 0.13 | 80 | 0.001 | <20 | 0.67 | 0.007 | 0.24 | <0.1 | 0.05 | 1.7 | 0.1 | <0.05 | 2 | <0.5 | <0.2
1645568 | REP |  | <0.005
1645575 | Rock | 0.95 | <0.005 | 1.1 | 25.1 | 17.9 | 54 | <0.1 | 23.1 | 9.7 | 284 | 2.52 | 5.3 | 2.2 | 10.3 | 13 | 0.2 | 1.1 | 0.3 | 9 | 0.03 | 0.027 | 26 | 12 | 0.13 | 155 | 0.003 | <20 | 0.58 | 0.004 | 0.18 | <0.1 | 0.04 | 1.8 | <0.1 | <0.05 | 2 | <0.5 | <0.2
1645575 | REP |  | <0.005
1645595 | Rock | 1 | <0.005 | 1.3 | 30.4 | 15.9 | 71 | <0.1 | 38.8 | 14.5 | 281 | 3.33 | 3.1 | <0.5 | 15.4 | 12 | <0.1 | 0.4 | 0.3 | 11 | 0.05 | 0.033 | 45 | 17 | 0.33 | 102 | 0.003 | <20 | 0.9 | 0.008 | 0.19 | <0.1 | 0.03 | 1.8 | <0.1 | <0.05 | 3 | <0.5 | <0.2
1645595 | REP |  |  | 1.3 | 29.6 | 15.2 | 67 | <0.1 | 36.2 | 13.4 | 279 | 3.27 | 3.2 | <0.5 | 14.3 | 11 | <0.1 | 0.4 | 0.3 | 11 | 0.05 | 0.031 | 45 | 16 | 0.33 | 102 | 0.003 | <20 | 0.89 | 0.008 | 0.19 | <0.1 | 0.03 | 1.6 | <0.1 | <0.05 | 3 | <0.5 | <0.2
1645580 | Rock | 1 | 0.005 | 1.7 | 37.2 | 19.1 | 87 | 0.1 | 37.2 | 17 | 373 | 3.55 | 6.1 | 2.6 | 12.9 | 17 | 0.3 | 1 | 0.3 | 15 | 0.06 | 0.043 | 35 | 15 | 0.21 | 290 | 0.005 | <20 | 0.82 | 0.007 | 0.23 | <0.1 | 0.06 | 2.3 | 0.1 | <0.05 | 2 | <0.5 | <0.2
1645580 | REP |  |  | 1.6 | 35 | 17.9 | 79 | 0.1 | 38.1 | 15.9 | 382 | 3.5 | 5.7 | 2.5 | 13.5 | 16 | 0.3 | 1 | 0.3 | 15 | 0.06 | 0.045 | 37 | 15 | 0.19 | 263 | 0.005 | <20 | 0.82 | 0.008 | 0.23 | <0.1 | 0.07 | 2.4 | 0.1 | <0.05 | 2 | <0.5 | <0.2
Preparation Duplicates
1645583 | Rock | 0.88 | <0.005 | 1 | 26.4 | 12 | 66 | <0.1 | 32.5 | 14.5 | 243 | 3.09 | 2.9 | 2.3 | 12.6 | 12 | 0.1 | 1.4 | 0.3 | 6 | 0.02 | 0.027 | 42 | 9 | 0.11 | 77 | 0.001 | <20 | 0.57 | 0.005 | 0.21 | <0.1 | 0.02 | 1.6 | 0.1 | <0.05 | 2 | <0.5 | <0.2
1645583 | DUP |  | 0.006 | 1.2 | 26.2 | 12.6 | 65 | <0.1 | 30.9 | 14 | 243 | 2.93 | 3.2 | 1.9 | 12.8 | 12 | <0.1 | 1.5 | 0.3 | 6 | 0.02 | 0.03 | 41 | 9 | 0.11 | 79 | <0.001 | <20 | 0.53 | 0.005 | 0.19 | <0.1 | 0.02 | 1.6 | 0.1 | <0.05 | 2 | <0.5 | <0.2
Reference Materials
STD OXN134 | STD |  | 7.713
STD OXC145 | STD |  | 0.211
STD OXH139 | STD |  | 1.303
STD OREAS45EA | STD |  |  | 1.6 | 731.7 | 14.3 | 31 | 0.3 | 410.2 | 55.4 | 423 | 23.18 | 10.8 | 54 | 10.8 | 4 | <0.1 | 0.3 | 0.3 | 323 | 0.03 | 0.032 | 8 | 870 | 0.09 | 146 | 0.099 | <20 | 3.34 | 0.025 | 0.06 | <0.1 | <0.01 | 80.2 | <0.1 | <0.05 | 12 | 0.7 | <0.2
STD DS11 | STD |  |  | 14 | 150.2 | 139.4 | 347 | 2.1 | 78.5 | 14.3 | 1043 | 3.1 | 44.2 | 52.5 | 7.5 | 64 | 2.4 | 6.9 | 12.4 | 50 | 1.02 | 0.077 | 19 | 58 | 0.82 | 434 | 0.09 | <20 | 1.09 | 0.071 | 0.4 | 2.3 | 0.25 | 3.2 | 5 | 0.29 | 5 | 3.1 | 4.9
STD OREAS45EA | STD |  |  | 1.7 | 735.4 | 15.8 | 33 | 0.3 | 429.6 | 56.4 | 411 | 22.04 | 11.9 | 53 | 11.5 | 4 | <0.1 | 0.3 | 0.3 | 338 | 0.01 | 0.026 | 8 | 925 | 0.09 | 159 | 0.099 | <20 | 3.49 | 0.023 | 0.06 | <0.1 | <0.01 | 75.7 | <0.1 | <0.05 | 14 | 1 | <0.2
STD DS11 | STD |  |  | 14.4 | 153.6 | 140.9 | 340 | 1.7 | 77.5 | 14.6 | 1077 | 3.21 | 41 | 56.1 | 7.2 | 67 | 2.7 | 7.1 | 12.6 | 50 | 1.07 | 0.068 | 19 | 63 | 0.85 | 400 | 0.088 | <20 | 1.14 | 0.073 | 0.41 | 2.6 | 0.29 | 3.1 | 5.2 | 0.28 | 5 | 2.2 | 4.7
BLK | BLK |  | <0.005
BLK | BLK |  | <0.005
BLK | BLK |  |  | <0.1 | <0.1 | <0.1 | <1 | <0.1 | <0.1 | <0.1 | <1 | <0.01 | <0.5 | <0.5 | <0.1 | <1 | <0.1 | <0.1 | <0.1 | <1 | <0.01 | <0.001 | <1 | <1 | <0.01 | <1 | <0.001 | <20 | <0.01 | <0.001 | <0.01 | <0.1 | <0.01 | <0.1 | <0.1 | <0.05 | <1 | <0.5 | <0.2
BLK | BLK |  |  | <0.1 | <0.1 | <0.1 | <1 | <0.1 | <0.1 | <0.1 | <1 | <0.01 | <0.5 | <0.5 | <0.1 | <1 | <0.1 | <0.1 | <0.1 | <1 | <0.01 | <0.001 | <1 | <1 | <0.01 | <1 | <0.001 | <20 | <0.01 | <0.001 | <0.01 | <0.1 | <0.01 | <0.1 | <0.1 | <0.05 | <1 | <0.5 | <0.2
Prep Wash
ROCK-WHI | Prep Blank |  | <0.005 | 3.8 | 4.8 | 2.4 | 32 | <0.1 | 1 | 3.9 | 539 | 1.81 | 1.6 | 4.2 | 2.3 | 21 | <0.1 | <0.1 | 0.2 | 22 | 0.6 | 0.037 | 6 | 4 | 0.44 | 50 | 0.066 | <20 | 0.9 | 0.103 | 0.1 | <0.1 | <0.01 | 2.5 | <0.1 | <0.05 | 4 | <0.5 | <0.2
ROCK-WHI | Prep Blank |  | <0.005 | 6.3 | 4.1 | 3.5 | 32 | <0.1 | 1.2 | 4.5 | 585 | 1.98 | 1.4 | 2.3 | 2.1 | 25 | <0.1 | <0.1 | 0.3 | 24 | 0.67 | 0.039 | 6 | 5 | 0.49 | 56 | 0.073 | <20 | 1 | 0.112 | 0.11 | <0.1 | <0.01 | 3 | <0.1 | 0.08 | 4 | <0.5 | <0.2

## WHI18000382_processed
sample_id | project_id | client_id | wgt_kg_wght | au_ppm_fa430 | mo_ppm_aq200 | cu_ppm_aq200 | pb_ppm_aq200 | zn_ppm_aq200 | ag_ppm_aq200 | ni_ppm_aq200 | co_ppm_aq200 | mn_ppm_aq200 | fe_pct_aq200 | as_ppm_aq200 | au_ppb_aq200 | th_ppm_aq200 | sr_ppm_aq200 | cd_ppm_aq200 | sb_ppm_aq200 | bi_ppm_aq200 | v_ppm_aq200 | ca_pct_aq200 | p_pct_aq200 | la_ppm_aq200 | cr_ppm_aq200 | mg_pct_aq200 | ba_ppm_aq200 | ti_pct_aq200 | b_ppm_aq200 | al_pct_aq200 | na_pct_aq200 | k_pct_aq200 | w_ppm_aq200 | hg_ppm_aq200 | sc_ppm_aq200 | tl_ppm_aq200 | s_pct_aq200 | ga_ppm_aq200 | se_ppm_aq200 | te_ppm_aq200 | sample_type | job_number | file_created_date | shipment_received_date | shipment_id
1645559 | MCQ | Tectonic Metals Inc. | 0.81 | 0.0025 | 1.2 | 27.5 | 13.1 | 54 | 0.05 | 29.2 | 11 | 314 | 2.94 | 4.3 | 2.4 | 11.7 | 12 | 0.05 | 1 | 0.2 | 12 | 0.04 | 0.029 | 29 | 17 | 0.32 | 110 | 0.004 | 10 | 0.88 | 0.007 | 0.18 | 0.05 | 0.03 | 1.8 | 0.05 | 0.025 | 3 | 0.25 | 0.1 | Rock | WHI18000382 | 2018-11-02 | 2018-07-18 | MCQ-20180713-002-PROBE
1645560 | MCQ | Tectonic Metals Inc. | 0.67 | 0.0025 | 1.2 | 26.3 | 11.7 | 55 | 0.05 | 32.1 | 11.1 | 348 | 2.69 | 5.6 | 1.4 | 9.1 | 14 | 0.1 | 1 | 0.2 | 17 | 0.09 | 0.038 | 22 | 24 | 0.39 | 134 | 0.013 | 10 | 0.92 | 0.009 | 0.16 | 0.3 | 0.02 | 2 | 0.05 | 0.025 | 3 | 0.25 | 0.1 | Rock | WHI18000382 | 2018-11-02 | 2018-07-18 | MCQ-20180713-002-PROBE
1645561 | MCQ | Tectonic Metals Inc. | 0.75 | 0.005 | 1.2 | 29.5 | 16.4 | 71 | 0.05 | 29.2 | 12.9 | 284 | 3.1 | 4.6 | 2.1 | 14.7 | 16 | 0.1 | 1.2 | 0.3 | 15 | 0.08 | 0.038 | 39 | 19 | 0.34 | 135 | 0.008 | 10 | 0.94 | 0.009 | 0.18 | 0.05 | 0.06 | 2.3 | 0.05 | 0.025 | 3 | 0.25 | 0.1 | Rock | WHI18000382 | 2018-11-02 | 2018-07-18 | MCQ-20180713-002-PROBE
1645562 | MCQ | Tectonic Metals Inc. | 0.88 | 0.0025 | 0.9 | 23.5 | 11.1 | 68 | 0.05 | 28.4 | 11.6 | 339 | 2.5 | 6.2 | 2.8 | 9.4 | 17 | 0.2 | 0.7 | 0.2 | 25 | 0.16 | 0.052 | 25 | 23 | 0.42 | 172 | 0.022 | 10 | 1.08 | 0.019 | 0.14 | 0.05 | 0.03 | 2.9 | 0.05 | 0.025 | 3 | 0.25 | 0.1 | Rock | WHI18000382 | 2018-11-02 | 2018-07-18 | MCQ-20180713-002-PROBE
1645563 | MCQ | Tectonic Metals Inc. | 0.91 | 0.0025 | 1.5 | 34.9 | 17.1 | 63 | 0.05 | 33.9 | 13.7 | 347 | 3.41 | 4.7 | 2.2 | 12.9 | 12 | 0.05 | 1.4 | 0.4 | 14 | 0.04 | 0.033 | 34 | 20 | 0.33 | 115 | 0.003 | 10 | 0.89 | 0.008 | 0.18 | 0.05 | 0.05 | 2.3 | 0.05 | 0.025 | 3 | 0.25 | 0.1 | Rock | WHI18000382 | 2018-11-02 | 2018-07-18 | MCQ-20180713-002-PROBE
1645564 | MCQ | Tectonic Metals Inc. | 0.69 | 0.0025 | 1.3 | 26.4 | 13.7 | 60 | 0.05 | 32.6 | 11.9 | 339 | 2.97 | 4 | 1.8 | 11 | 13 | 0.05 | 1.1 | 0.3 | 16 | 0.09 | 0.036 | 28 | 27 | 0.45 | 215 | 0.014 | 10 | 1.01 | 0.007 | 0.15 | 0.05 | 0.03 | 1.7 | 0.05 | 0.025 | 3 | 0.25 | 0.1 | Rock | WHI18000382 | 2018-11-02 | 2018-07-18 | MCQ-20180713-002-PROBE
1645565 | MCQ | Tectonic Metals Inc. | 0.79 | 0.0025 | 1.5 | 29.1 | 10.4 | 48 | 0.05 | 32.4 | 10.9 | 307 | 2.66 | 7.9 | 1.9 | 7.8 | 17 | 0.1 | 1.2 | 0.2 | 23 | 0.15 | 0.039 | 21 | 48 | 0.61 | 142 | 0.036 | 10 | 1.09 | 0.007 | 0.13 | 0.1 | 0.02 | 2.1 | 0.05 | 0.025 | 3 | 0.25 | 0.1 | Rock | WHI18000382 | 2018-11-02 | 2018-07-18 | MCQ-20180713-002-PROBE
1645566 | MCQ | Tectonic Metals Inc. | 0.99 | 0.0025 | 1.4 | 33.6 | 19.6 | 76 | 0.05 | 29.5 | 14.2 | 246 | 3.53 | 3.7 | 3 | 15.9 | 14 | 0.05 | 1.3 | 0.4 | 8 | 0.02 | 0.031 | 43 | 11 | 0.13 | 70 | 0.001 | 10 | 0.63 | 0.005 | 0.21 | 0.05 | 0.05 | 1.8 | 0.05 | 0.025 | 2 | 0.25 | 0.1 | Rock | WHI18000382 | 2018-11-02 | 2018-07-18 | MCQ-20180713-002-PROBE
1645567 | MCQ | Tectonic Metals Inc. | 0.87 | 0.0025 | 1.3 | 31.2 | 17.4 | 69 | 0.05 | 30.8 | 13.2 | 241 | 3.27 | 4.2 | 3 | 16.2 | 11 | 0.05 | 1.5 | 0.3 | 8 | 0.02 | 0.028 | 37 | 12 | 0.13 | 78 | 0.001 | 10 | 0.58 | 0.006 | 0.18 | 0.05 | 0.03 | 1.9 | 0.05 | 0.025 | 2 | 0.25 | 0.1 | Rock | WHI18000382 | 2018-11-02 | 2018-07-18 | MCQ-20180713-002-PROBE
1645568 | MCQ | Tectonic Metals Inc. | 0.89 | 0.0025 | 1.3 | 30.9 | 23.6 | 79 | 0.05 | 27.5 | 13.5 | 196 | 3.55 | 2.8 | 3 | 15.5 | 14 | 0.05 | 1.1 | 0.5 | 8 | 0.02 | 0.03 | 45 | 11 | 0.13 | 80 | 0.001 | 10 | 0.67 | 0.007 | 0.24 | 0.05 | 0.05 | 1.7 | 0.1 | 0.025 | 2 | 0.25 | 0.1 | Rock | WHI18000382 | 2018-11-02 | 2018-07-18 | MCQ-20180713-002-PROBE
1645569 | MCQ | Tectonic Metals Inc. | 0.95 | 0.0025 | 1.3 | 24.5 | 12.9 | 77 | 0.05 | 30.3 | 13.8 | 326 | 3.22 | 5 | 2.7 | 11.1 | 11 | 0.05 | 2.5 | 0.2 | 12 | 0.03 | 0.033 | 30 | 13 | 0.06 | 68 | 0.0005 | 10 | 0.52 | 0.004 | 0.18 | 0.05 | 0.06 | 2 | 0.05 | 0.025 | 1 | 0.25 | 0.1 | Rock | WHI18000382 | 2018-11-02 | 2018-07-18 | MCQ-20180713-002-PROBE
1645570 | MCQ | Tectonic Metals Inc. | 0.81 | 0.009 | 1.9 | 45.3 | 14.4 | 353 | 0.05 | 33.6 | 13.8 | 280 | 3.9 | 6.6 | 8.5 | 9 | 15 | 0.5 | 3.8 | 0.2 | 11 | 0.03 | 0.019 | 26 | 13 | 0.04 | 47 | 0.0005 | 10 | 0.43 | 0.006 | 0.14 | 0.1 | 0.05 | 3.6 | 0.05 | 0.025 | 1 | 0.25 | 0.1 | Rock | WHI18000382 | 2018-11-02 | 2018-07-18 | MCQ-20180713-002-PROBE
1645571 | MCQ | Tectonic Metals Inc. | 0.81 | 0.0025 | 0.9 | 12.8 | 6.6 | 31 | 0.05 | 12.1 | 5.9 | 400 | 1.62 | 6.5 | 0.9 | 10.1 | 11 | 0.1 | 3.9 | 0.05 | 5 | 0.005 | 0.017 | 22 | 8 | 0.02 | 90 | 0.0005 | 10 | 0.35 | 0.004 | 0.15 | 0.05 | 0.005 | 1.3 | 0.05 | 0.025 | 1 | 0.25 | 0.1 | Rock | WHI18000382 | 2018-11-02 | 2018-07-18 | MCQ-20180713-002-PROBE
1645572 | MCQ | Tectonic Metals Inc. | 0.96 | 0.0025 | 1 | 10.2 | 11.6 | 38 | 0.05 | 13.9 | 8.3 | 266 | 1.73 | 3.8 | 1.4 | 7.9 | 8 | 0.05 | 1.2 | 0.05 | 4 | 0.02 | 0.021 | 19 | 8 | 0.04 | 79 | 0.0005 | 10 | 0.4 | 0.004 | 0.13 | 0.05 | 0.02 | 1.2 | 0.05 | 0.025 | 1 | 0.25 | 0.1 | Rock | WHI18000382 | 2018-11-02 | 2018-07-18 | MCQ-20180713-002-PROBE
1645573 | MCQ | Tectonic Metals Inc. | 0.94 | 0.007 | 1.1 | 15.2 | 18 | 44 | 0.05 | 17.1 | 6.9 | 180 | 2.11 | 3.9 | 4.6 | 8 | 10 | 0.05 | 0.9 | 0.3 | 5 | 0.03 | 0.02 | 19 | 9 | 0.04 | 37 | 0.0005 | 10 | 0.39 | 0.002 | 0.14 | 0.05 | 0.01 | 1 | 0.05 | 0.025 | 1 | 0.25 | 0.1 | Rock | WHI18000382 | 2018-11-02 | 2018-07-18 | MCQ-20180713-002-PROBE
1645574 | MCQ | Tectonic Metals Inc. | 1.02 | 0.005 | 1.2 | 31.5 | 21 | 66 | 0.05 | 27.9 | 12.6 | 247 | 3.35 | 4.9 | 2.3 | 14.7 | 14 | 0.05 | 1.2 | 0.4 | 10 | 0.03 | 0.028 | 45 | 16 | 0.29 | 192 | 0.003 | 10 | 0.9 | 0.005 | 0.21 | 0.05 | 0.05 | 1.8 | 0.1 | 0.025 | 3 | 0.25 | 0.1 | Rock | WHI18000382 | 2018-11-02 | 2018-07-18 | MCQ-20180713-002-PROBE
1645575 | MCQ | Tectonic Metals Inc. | 0.95 | 0.0025 | 1.1 | 25.1 | 17.9 | 54 | 0.05 | 23.1 | 9.7 | 284 | 2.52 | 5.3 | 2.2 | 10.3 | 13 | 0.2 | 1.1 | 0.3 | 9 | 0.03 | 0.027 | 26 | 12 | 0.13 | 155 | 0.003 | 10 | 0.58 | 0.004 | 0.18 | 0.05 | 0.04 | 1.8 | 0.05 | 0.025 | 2 | 0.25 | 0.1 | Rock | WHI18000382 | 2018-11-02 | 2018-07-18 | MCQ-20180713-002-PROBE
1645576 | MCQ | Tectonic Metals Inc. | 0.57 | 0.0025 | 0.05 | 0.7 | 0.4 | 0.5 | 0.05 | 0.05 | 0.3 | 85 | 0.07 | 0.25 | 0.25 | 0.05 | 86 | 0.05 | 0.05 | 0.05 | 0.5 | 32.22 | 0.005 | 1 | 0.5 | 0.41 | 12 | 0.001 | 10 | 0.03 | 0.0005 | 0.02 | 0.05 | 0.005 | 0.8 | 0.1 | 0.025 | 0.5 | 0.25 | 0.1 | Rock | WHI18000382 | 2018-11-02 | 2018-07-18 | MCQ-20180713-002-PROBE
1645577 | MCQ | Tectonic Metals Inc. | 1.02 | 0.0025 | 1.1 | 37.4 | 19.5 | 74 | 0.05 | 44.7 | 18.6 | 398 | 3.93 | 8.6 | 3.2 | 13 | 21 | 0.2 | 1.6 | 0.4 | 44 | 0.14 | 0.068 | 33 | 52 | 0.78 | 250 | 0.004 | 10 | 1.47 | 0.006 | 0.22 | 0.05 | 0.05 | 5.2 | 0.1 | 0.025 | 4 | 0.25 | 0.1 | Rock | WHI18000382 | 2018-11-02 | 2018-07-18 | MCQ-20180713-002-PROBE
1645578 | MCQ | Tectonic Metals Inc. | 0.94 | 0.0025 | 1.2 | 28.9 | 18.6 | 64 | 0.05 | 27.7 | 12.6 | 280 | 2.9 | 3.4 | 2.5 | 13.3 | 14 | 0.05 | 1.2 | 0.3 | 11 | 0.04 | 0.034 | 34 | 15 | 0.25 | 209 | 0.003 | 10 | 0.79 | 0.005 | 0.2 | 0.05 | 0.04 | 2 | 0.05 | 0.025 | 2 | 0.25 | 0.1 | Rock | WHI18000382 | 2018-11-02 | 2018-07-18 | MCQ-20180713-002-PROBE
1645579 | MCQ | Tectonic Metals Inc. | 0.96 | 0.0025 | 1 | 39.4 | 21.4 | 89 | 0.05 | 39.3 | 15.9 | 279 | 3.88 | 2.2 | 1.3 | 20.1 | 17 | 0.1 | 0.4 | 0.4 | 8 | 0.05 | 0.041 | 54 | 11 | 0.29 | 259 | 0.002 | 10 | 0.98 | 0.007 | 0.28 | 0.05 | 0.03 | 1.9 | 0.1 | 0.025 | 3 | 0.25 | 0.1 | Rock | WHI18000382 | 2018-11-02 | 2018-07-18 | MCQ-20180713-002-PROBE
1645580 | MCQ | Tectonic Metals Inc. | 1 | 0.005 | 1.7 | 37.2 | 19.1 | 87 | 0.1 | 37.2 | 17 | 373 | 3.55 | 6.1 | 2.6 | 12.9 | 17 | 0.3 | 1 | 0.3 | 15 | 0.06 | 0.043 | 35 | 15 | 0.21 | 290 | 0.005 | 10 | 0.82 | 0.007 | 0.23 | 0.05 | 0.06 | 2.3 | 0.1 | 0.025 | 2 | 0.25 | 0.1 | Rock | WHI18000382 | 2018-11-02 | 2018-07-18 | MCQ-20180713-002-PROBE
1645581 | MCQ | Tectonic Metals Inc. | 0.95 | 0.0025 | 1.7 | 32.4 | 19.5 | 77 | 0.05 | 37.2 | 20.4 | 634 | 3.78 | 4.2 | 1.8 | 13.3 | 17 | 0.1 | 1.7 | 0.3 | 17 | 0.08 | 0.049 | 33 | 17 | 0.15 | 122 | 0.001 | 10 | 0.73 | 0.004 | 0.21 | 0.05 | 0.03 | 3 | 0.2 | 0.025 | 2 | 0.25 | 0.1 | Rock | WHI18000382 | 2018-11-02 | 2018-07-18 | MCQ-20180713-002-PROBE
1645582 | MCQ | Tectonic Metals Inc. | 0.95 | 0.0025 | 1.3 | 20.4 | 10.8 | 59 | 0.05 | 22.9 | 13.1 | 285 | 2.72 | 4.3 | 1.1 | 9.7 | 11 | 0.1 | 1.5 | 0.2 | 9 | 0.05 | 0.033 | 27 | 12 | 0.17 | 108 | 0.002 | 10 | 0.66 | 0.002 | 0.17 | 0.05 | 0.02 | 1.5 | 0.1 | 0.025 | 2 | 0.25 | 0.1 | Rock | WHI18000382 | 2018-11-02 | 2018-07-18 | MCQ-20180713-002-PROBE
1645583 | MCQ | Tectonic Metals Inc. | 0.88 | 0.0025 | 1 | 26.4 | 12 | 66 | 0.05 | 32.5 | 14.5 | 243 | 3.09 | 2.9 | 2.3 | 12.6 | 12 | 0.1 | 1.4 | 0.3 | 6 | 0.02 | 0.027 | 42 | 9 | 0.11 | 77 | 0.001 | 10 | 0.57 | 0.005 | 0.21 | 0.05 | 0.02 | 1.6 | 0.1 | 0.025 | 2 | 0.25 | 0.1 | Rock | WHI18000382 | 2018-11-02 | 2018-07-18 | MCQ-20180713-002-PROBE
1645584 | MCQ | Tectonic Metals Inc. | 0.95 | 0.008 | 1.1 | 24.6 | 14 | 52 | 0.05 | 22.5 | 14.8 | 343 | 2.51 | 6.2 | 4.3 | 13 | 11 | 0.05 | 1.8 | 0.3 | 5 | 0.02 | 0.03 | 36 | 8 | 0.05 | 90 | 0.0005 | 10 | 0.46 | 0.003 | 0.18 | 0.05 | 0.01 | 1.4 | 0.2 | 0.025 | 1 | 0.25 | 0.1 | Rock | WHI18000382 | 2018-11-02 | 2018-07-18 | MCQ-20180713-002-PROBE
1645585 | MCQ | Tectonic Metals Inc. | 0.89 | 0.0025 | 1.3 | 29.4 | 16.9 | 67 | 0.05 | 37.1 | 12.8 | 237 | 3.41 | 3.8 | 1.3 | 10.3 | 109 | 0.05 | 2.1 | 0.3 | 18 | 0.42 | 0.08 | 34 | 12 | 0.43 | 286 | 0.033 | 10 | 1.02 | 0.152 | 0.27 | 0.05 | 0.02 | 2.3 | 0.2 | 0.025 | 3 | 0.25 | 0.1 | Rock | WHI18000382 | 2018-11-02 | 2018-07-18 | MCQ-20180713-002-PROBE
1645586 | MCQ | Tectonic Metals Inc. | 0.95 | 0.0025 | 0.7 | 27.6 | 19.8 | 70 | 0.05 | 24.3 | 13.8 | 183 | 3.21 | 4.9 | 3.2 | 15.9 | 13 | 0.05 | 2.6 | 0.4 | 5 | 0.02 | 0.033 | 43 | 7 | 0.08 | 88 | 0.001 | 10 | 0.55 | 0.005 | 0.23 | 0.05 | 0.02 | 1.7 | 0.2 | 0.025 | 2 | 0.25 | 0.1 | Rock | WHI18000382 | 2018-11-02 | 2018-07-18 | MCQ-20180713-002-PROBE
1645587 | MCQ | Tectonic Metals Inc. | 0.86 | 0.0025 | 0.8 | 13.1 | 13.9 | 39 | 0.05 | 14.1 | 7.6 | 172 | 1.83 | 3.3 | 1.6 | 8.6 | 9 | 0.05 | 0.9 | 0.1 | 4 | 0.03 | 0.023 | 16 | 7 | 0.04 | 72 | 0.0005 | 10 | 0.42 | 0.003 | 0.14 | 0.05 | 0.005 | 1.1 | 0.05 | 0.025 | 1 | 0.25 | 0.1 | Rock | WHI18000382 | 2018-11-02 | 2018-07-18 | MCQ-20180713-002-PROBE
1645588 | MCQ | Tectonic Metals Inc. | 0.95 | 0.0025 | 0.8 | 17.7 | 13.1 | 45 | 0.05 | 14.7 | 8.5 | 248 | 2.01 | 2.8 | 1.4 | 9.6 | 9 | 0.1 | 0.9 | 0.1 | 7 | 0.02 | 0.023 | 24 | 10 | 0.13 | 97 | 0.003 | 10 | 0.58 | 0.005 | 0.15 | 0.05 | 0.005 | 1.3 | 0.05 | 0.025 | 2 | 0.25 | 0.1 | Rock | WHI18000382 | 2018-11-02 | 2018-07-18 | MCQ-20180713-002-PROBE
1645589 | MCQ | Tectonic Metals Inc. | 1.01 | 0.009 | 1 | 23.3 | 14.6 | 66 | 0.05 | 42 | 15.3 | 457 | 2.99 | 4.4 | 0.6 | 12.1 | 14 | 0.05 | 1.6 | 0.3 | 10 | 0.06 | 0.032 | 31 | 32 | 0.37 | 114 | 0.011 | 10 | 0.83 | 0.005 | 0.19 | 0.05 | 0.02 | 1.4 | 0.05 | 0.025 | 2 | 0.25 | 0.1 | Rock | WHI18000382 | 2018-11-02 | 2018-07-18 | MCQ-20180713-002-PROBE
1645590 | MCQ | Tectonic Metals Inc. | 1.01 | 0.0025 | 1.2 | 29.5 | 16.2 | 76 | 0.05 | 22.7 | 11.4 | 237 | 3.68 | 2.5 | 1.9 | 11 | 14 | 0.05 | 1.2 | 0.4 | 9 | 0.03 | 0.031 | 24 | 11 | 0.14 | 89 | 0.003 | 10 | 0.63 | 0.004 | 0.18 | 0.05 | 0.05 | 1.5 | 0.05 | 0.025 | 2 | 0.25 | 0.1 | Rock | WHI18000382 | 2018-11-02 | 2018-07-18 | MCQ-20180713-002-PROBE
1645591 | MCQ | Tectonic Metals Inc. | 0.9 | 0.011 | 3.7 | 43.4 | 43.2 | 70 | 0.2 | 33.3 | 16.8 | 329 | 3.79 | 7.8 | 5.1 | 12.4 | 19 | 0.1 | 1.5 | 0.8 | 13 | 0.06 | 0.044 | 33 | 21 | 0.28 | 147 | 0.005 | 10 | 0.83 | 0.005 | 0.19 | 0.05 | 0.04 | 1.9 | 0.1 | 0.025 | 2 | 0.25 | 0.1 | Rock | WHI18000382 | 2018-11-02 | 2018-07-18 | MCQ-20180713-002-PROBE
1645592 | MCQ | Tectonic Metals Inc. | 0.97 | 0.005 | 1.1 | 30.2 | 16 | 72 | 0.05 | 31.8 | 13 | 453 | 3.3 | 2.5 | 0.6 | 13.8 | 12 | 0.05 | 0.4 | 0.3 | 12 | 0.05 | 0.035 | 37 | 16 | 0.36 | 113 | 0.003 | 10 | 0.93 | 0.009 | 0.18 | 0.05 | 0.03 | 2 | 0.05 | 0.025 | 3 | 0.25 | 0.1 | Rock | WHI18000382 | 2018-11-02 | 2018-07-18 | MCQ-20180713-002-PROBE
1645593 | MCQ | Tectonic Metals Inc. | 0.98 | 0.0025 | 1.2 | 19.1 | 21 | 47 | 0.05 | 19.9 | 8.3 | 352 | 2.46 | 1.7 | 0.25 | 10 | 9 | 0.05 | 0.5 | 0.3 | 7 | 0.04 | 0.025 | 29 | 10 | 0.14 | 73 | 0.001 | 10 | 0.53 | 0.005 | 0.15 | 0.05 | 0.03 | 1 | 0.05 | 0.025 | 2 | 0.25 | 0.1 | Rock | WHI18000382 | 2018-11-02 | 2018-07-18 | MCQ-20180713-002-PROBE
1645594 | MCQ | Tectonic Metals Inc. | 1.01 | 0.0025 | 1.9 | 29.1 | 10.1 | 52 | 0.05 | 42.8 | 13.6 | 354 | 2.7 | 6.1 | 0.25 | 10.1 | 32 | 0.2 | 0.7 | 0.2 | 18 | 0.23 | 0.043 | 32 | 73 | 0.72 | 144 | 0.052 | 10 | 1.23 | 0.01 | 0.16 | 0.05 | 0.04 | 1.9 | 0.05 | 0.025 | 3 | 0.25 | 0.1 | Rock | WHI18000382 | 2018-11-02 | 2018-07-18 | MCQ-20180713-002-PROBE
1645595 | MCQ | Tectonic Metals Inc. | 1 | 0.0025 | 1.3 | 30.4 | 15.9 | 71 | 0.05 | 38.8 | 14.5 | 281 | 3.33 | 3.1 | 0.25 | 15.4 | 12 | 0.05 | 0.4 | 0.3 | 11 | 0.05 | 0.033 | 45 | 17 | 0.33 | 102 | 0.003 | 10 | 0.9 | 0.008 | 0.19 | 0.05 | 0.03 | 1.8 | 0.05 | 0.025 | 3 | 0.25 | 0.1 | Rock | WHI18000382 | 2018-11-02 | 2018-07-18 | MCQ-20180713-002-PROBE
1645596 | MCQ | Tectonic Metals Inc. | 0.99 | 0.0025 | 1.4 | 32.5 | 16.5 | 77 | 0.05 | 35.3 | 13.9 | 304 | 3.54 | 3.9 | 0.25 | 15.5 | 14 | 0.05 | 0.9 | 0.4 | 10 | 0.05 | 0.035 | 52 | 12 | 0.21 | 161 | 0.002 | 10 | 0.72 | 0.006 | 0.19 | 0.05 | 0.04 | 1.8 | 0.1 | 0.025 | 2 | 0.25 | 0.1 | Rock | WHI18000382 | 2018-11-02 | 2018-07-18 | MCQ-20180713-002-PROBE
1645597 | MCQ | Tectonic Metals Inc. | 0.83 | 0.0025 | 1.2 | 27.4 | 16.6 | 61 | 0.05 | 27.3 | 11.5 | 318 | 2.86 | 3.6 | 0.25 | 12.9 | 12 | 0.2 | 0.5 | 0.3 | 13 | 0.06 | 0.035 | 34 | 17 | 0.34 | 199 | 0.005 | 10 | 0.87 | 0.009 | 0.18 | 0.05 | 0.02 | 1.9 | 0.05 | 0.025 | 2 | 0.25 | 0.1 | Rock | WHI18000382 | 2018-11-02 | 2018-07-18 | MCQ-20180713-002-PROBE
1645568 | MCQ | Tectonic Metals Inc. |  | 0.0025 | [36 empty] | REP | WHI18000382 | 2018-11-02 | 2018-07-18 | MCQ-20180713-002-PROBE
1645575 | MCQ | Tectonic Metals Inc. |  | 0.0025 | [36 empty] | REP | WHI18000382 | 2018-11-02 | 2018-07-18 | MCQ-20180713-002-PROBE
1645595 | MCQ | Tectonic Metals Inc. |  |  | 1.3 | 29.6 | 15.2 | 67 | 0.05 | 36.2 | 13.4 | 279 | 3.27 | 3.2 | 0.25 | 14.3 | 11 | 0.05 | 0.4 | 0.3 | 11 | 0.05 | 0.031 | 45 | 16 | 0.33 | 102 | 0.003 | 10 | 0.89 | 0.008 | 0.19 | 0.05 | 0.03 | 1.6 | 0.05 | 0.025 | 3 | 0.25 | 0.1 | REP | WHI18000382 | 2018-11-02 | 2018-07-18 | MCQ-20180713-002-PROBE
1645580 | MCQ | Tectonic Metals Inc. |  |  | 1.6 | 35 | 17.9 | 79 | 0.1 | 38.1 | 15.9 | 382 | 3.5 | 5.7 | 2.5 | 13.5 | 16 | 0.3 | 1 | 0.3 | 15 | 0.06 | 0.045 | 37 | 15 | 0.19 | 263 | 0.005 | 10 | 0.82 | 0.008 | 0.23 | 0.05 | 0.07 | 2.4 | 0.1 | 0.025 | 2 | 0.25 | 0.1 | REP | WHI18000382 | 2018-11-02 | 2018-07-18 | MCQ-20180713-002-PROBE
1645583 | MCQ | Tectonic Metals Inc. |  | 0.006 | 1.2 | 26.2 | 12.6 | 65 | 0.05 | 30.9 | 14 | 243 | 2.93 | 3.2 | 1.9 | 12.8 | 12 | 0.05 | 1.5 | 0.3 | 6 | 0.02 | 0.03 | 41 | 9 | 0.11 | 79 | 0.0005 | 10 | 0.53 | 0.005 | 0.19 | 0.05 | 0.02 | 1.6 | 0.1 | 0.025 | 2 | 0.25 | 0.1 | DUP | WHI18000382 | 2018-11-02 | 2018-07-18 | MCQ-20180713-002-PROBE
STD OXN134 | MCQ | Tectonic Metals Inc. |  | 7.713 | [36 empty] | STD | WHI18000382 | 2018-11-02 | 2018-07-18 | MCQ-20180713-002-PROBE
STD OXC145 | MCQ | Tectonic Metals Inc. |  | 0.211 | [36 empty] | STD | WHI18000382 | 2018-11-02 | 2018-07-18 | MCQ-20180713-002-PROBE
STD OXH139 | MCQ | Tectonic Metals Inc. |  | 1.303 | [36 empty] | STD | WHI18000382 | 2018-11-02 | 2018-07-18 | MCQ-20180713-002-PROBE
STD OREAS45EA | MCQ | Tectonic Metals Inc. |  |  | 1.6 | 731.7 | 14.3 | 31 | 0.3 | 410.2 | 55.4 | 423 | 23.18 | 10.8 | 54 | 10.8 | 4 | 0.05 | 0.3 | 0.3 | 323 | 0.03 | 0.032 | 8 | 870 | 0.09 | 146 | 0.099 | 10 | 3.34 | 0.025 | 0.06 | 0.05 | 0.005 | 80.2 | 0.05 | 0.025 | 12 | 0.7 | 0.1 | STD | WHI18000382 | 2018-11-02 | 2018-07-18 | MCQ-20180713-002-PROBE
STD DS11 | MCQ | Tectonic Metals Inc. |  |  | 14 | 150.2 | 139.4 | 347 | 2.1 | 78.5 | 14.3 | 1043 | 3.1 | 44.2 | 52.5 | 7.5 | 64 | 2.4 | 6.9 | 12.4 | 50 | 1.02 | 0.077 | 19 | 58 | 0.82 | 434 | 0.09 | 10 | 1.09 | 0.071 | 0.4 | 2.3 | 0.25 | 3.2 | 5 | 0.29 | 5 | 3.1 | 4.9 | STD | WHI18000382 | 2018-11-02 | 2018-07-18 | MCQ-20180713-002-PROBE
STD OREAS45EA | MCQ | Tectonic Metals Inc. |  |  | 1.7 | 735.4 | 15.8 | 33 | 0.3 | 429.6 | 56.4 | 411 | 22.04 | 11.9 | 53 | 11.5 | 4 | 0.05 | 0.3 | 0.3 | 338 | 0.01 | 0.026 | 8 | 925 | 0.09 | 159 | 0.099 | 10 | 3.49 | 0.023 | 0.06 | 0.05 | 0.005 | 75.7 | 0.05 | 0.025 | 14 | 1 | 0.1 | STD | WHI18000382 | 2018-11-02 | 2018-07-18 | MCQ-20180713-002-PROBE
STD DS11 | MCQ | Tectonic Metals Inc. |  |  | 14.4 | 153.6 | 140.9 | 340 | 1.7 | 77.5 | 14.6 | 1077 | 3.21 | 41 | 56.1 | 7.2 | 67 | 2.7 | 7.1 | 12.6 | 50 | 1.07 | 0.068 | 19 | 63 | 0.85 | 400 | 0.088 | 10 | 1.14 | 0.073 | 0.41 | 2.6 | 0.29 | 3.1 | 5.2 | 0.28 | 5 | 2.2 | 4.7 | STD | WHI18000382 | 2018-11-02 | 2018-07-18 | MCQ-20180713-002-PROBE
BLK | MCQ | Tectonic Metals Inc. |  | 0.0025 | [36 empty] | BLK | WHI18000382 | 2018-11-02 | 2018-07-18 | MCQ-20180713-002-PROBE
BLK | MCQ | Tectonic Metals Inc. |  | 0.0025 | [36 empty] | BLK | WHI18000382 | 2018-11-02 | 2018-07-18 | MCQ-20180713-002-PROBE
BLK | MCQ | Tectonic Metals Inc. |  |  | 0.05 | 0.05 | 0.05 | 0.5 | 0.05 | 0.05 | 0.05 | 0.5 | 0.005 | 0.25 | 0.25 | 0.05 | 0.5 | 0.05 | 0.05 | 0.05 | 0.5 | 0.005 | 0.0005 | 0.5 | 0.5 | 0.005 | 0.5 | 0.0005 | 10 | 0.005 | 0.0005 | 0.005 | 0.05 | 0.005 | 0.05 | 0.05 | 0.025 | 0.5 | 0.25 | 0.1 | BLK | WHI18000382 | 2018-11-02 | 2018-07-18 | MCQ-20180713-002-PROBE
BLK | MCQ | Tectonic Metals Inc. |  |  | 0.05 | 0.05 | 0.05 | 0.5 | 0.05 | 0.05 | 0.05 | 0.5 | 0.005 | 0.25 | 0.25 | 0.05 | 0.5 | 0.05 | 0.05 | 0.05 | 0.5 | 0.005 | 0.0005 | 0.5 | 0.5 | 0.005 | 0.5 | 0.0005 | 10 | 0.005 | 0.0005 | 0.005 | 0.05 | 0.005 | 0.05 | 0.05 | 0.025 | 0.5 | 0.25 | 0.1 | BLK | WHI18000382 | 2018-11-02 | 2018-07-18 | MCQ-20180713-002-PROBE