## WHI18000411.CSV
Bureau Veritas Commodities Canada Ltd. |  |  |  |  | Final Report
Client: | Tectonic Metals Inc.
File Created: | 24-Aug-2018
Job Number: | WHI18000411
Number of Samples: | 19
Project: | MCQ
Shipment ID: | MCQ-20180717-002-PROBE
P.O. Number:
Received: | 20-Jul-2018
| Method | WGHT | FA430 | AQ200 | AQ200 | AQ200 | AQ200 | AQ200 | AQ200 | AQ200 | AQ200 | AQ200 | AQ200 | AQ200 | AQ200 | AQ200 | AQ200 | AQ200 | AQ200 | AQ200 | AQ200 | AQ200 | AQ200 | AQ200 | AQ200 | AQ200 | AQ200 | AQ200 | AQ200 | AQ200 | AQ200 | AQ200 | AQ200 | AQ200 | AQ200 | AQ200 | AQ200 | AQ200 | AQ200
| Analyte | Wgt | Au | Mo | Cu | Pb | Zn | Ag | Ni | Co | Mn | Fe | As | Au | Th | Sr | Cd | Sb | Bi | V | Ca | P | La | Cr | Mg | Ba | Ti | B | Al | Na | K | W | Hg | Sc | Tl | S | Ga | Se | Te
| Unit | KG | PPM | PPM | PPM | PPM | PPM | PPM | PPM | PPM | PPM | % | PPM | PPB | PPM | PPM | PPM | PPM | PPM | PPM | % | % | PPM | PPM | % | PPM | % | PPM | % | % | % | PPM | PPM | PPM | PPM | % | PPM | PPM | PPM
| MDL | 0.01 | 0.005 | 0.1 | 0.1 | 0.1 | 1 | 0.1 | 0.1 | 0.1 | 1 | 0.01 | 0.5 | 0.5 | 0.1 | 1 | 0.1 | 0.1 | 0.1 | 1 | 0.01 | 0.001 | 1 | 1 | 0.01 | 1 | 0.001 | 20 | 0.01 | 0.001 | 0.01 | 0.1 | 0.01 | 0.1 | 0.1 | 0.05 | 1 | 0.5 | 0.2
Sample | Type
1645622 | Rock | 0.95 | 0.009 | 1.8 | 30.7 | 12 | 65 | <0.1 | 30 | 12.5 | 369 | 3.16 | 3.7 | 1.8 | 10 | 11 | 0.1 | 2.7 | 0.2 | 11 | 0.05 | 0.021 | 24 | 11 | 0.14 | 59 | 0.002 | <20 | 0.57 | 0.012 | 0.16 | <0.1 | 0.01 | 1.9 | <0.1 | <0.05 | 1 | <0.5 | <0.2
1645623 | Rock | 0.93 | <0.005 | 1.2 | 19 | 10.1 | 42 | <0.1 | 18.4 | 7.8 | 283 | 2.11 | 4.1 | <0.5 | 10.2 | 10 | 0.1 | 1.6 | 0.2 | 11 | 0.07 | 0.024 | 23 | 14 | 0.19 | 114 | 0.005 | <20 | 0.63 | 0.014 | 0.14 | <0.1 | 0.02 | 1.6 | <0.1 | <0.05 | 2 | <0.5 | <0.2
1645624 | Rock | 0.73 | <0.005 | 1.6 | 21.4 | 10.9 | 47 | <0.1 | 21.8 | 9.3 | 347 | 2.25 | 5.6 | <0.5 | 10 | 11 | 0.2 | 1.9 | 0.2 | 14 | 0.09 | 0.03 | 23 | 15 | 0.21 | 109 | 0.007 | <20 | 0.7 | 0.011 | 0.13 | <0.1 | 0.03 | 2 | <0.1 | <0.05 | 2 | <0.5 | <0.2
1645625 | Rock | 0.93 | <0.005 | 1.4 | 27 | 10.4 | 50 | <0.1 | 26.9 | 11.2 | 472 | 2.44 | 5.6 | 1 | 10.7 | 11 | 0.2 | 1.5 | 0.2 | 13 | 0.08 | 0.028 | 25 | 14 | 0.21 | 161 | 0.005 | <20 | 0.72 | 0.01 | 0.14 | <0.1 | 0.02 | 1.7 | <0.1 | <0.05 | 2 | <0.5 | <0.2
1645626 | Rock | 0.58 | <0.005 | <0.1 | 0.7 | 0.8 | 1 | <0.1 | <0.1 | 0.4 | 73 | 0.08 | <0.5 | <0.5 | <0.1 | 67 | <0.1 | <0.1 | <0.1 | <1 | 29.63 | 0.005 | <1 | <1 | 0.34 | 10 | <0.001 | <20 | 0.02 | 0.004 | <0.01 | <0.1 | <0.01 | 0.2 | <0.1 | <0.05 | <1 | <0.5 | <0.2
1645627 | Rock | 0.94 | <0.005 | 1.3 | 24.7 | 14.3 | 50 | <0.1 | 21.4 | 7.9 | 411 | 2.22 | 5.8 | <0.5 | 7.8 | 11 | 0.2 | 1.3 | 0.2 | 16 | 0.1 | 0.034 | 20 | 16 | 0.27 | 144 | 0.009 | <20 | 0.74 | 0.01 | 0.1 | <0.1 | 0.04 | 2 | <0.1 | <0.05 | 2 | <0.5 | <0.2
1645628 | Rock | 0.92 | 0.014 | 1.9 | 21.1 | 10.9 | 43 | <0.1 | 17.1 | 7.6 | 357 | 1.84 | 4.6 | <0.5 | 7.3 | 10 | 0.1 | 1.7 | 0.1 | 15 | 0.09 | 0.033 | 17 | 16 | 0.23 | 127 | 0.01 | <20 | 0.65 | 0.012 | 0.1 | 0.5 | 0.02 | 1.8 | <0.1 | <0.05 | 2 | <0.5 | <0.2
1645629 | Rock | 0.9 | <0.005 | 1.4 | 20.8 | 11.2 | 55 | <0.1 | 21.9 | 11.6 | 484 | 2.36 | 6.6 | <0.5 | 7.9 | 13 | 0.2 | 1.3 | 0.2 | 19 | 0.12 | 0.042 | 21 | 17 | 0.3 | 149 | 0.012 | <20 | 0.81 | 0.013 | 0.13 | <0.1 | 0.03 | 2 | <0.1 | <0.05 | 2 | <0.5 | <0.2
1645630 | Rock | 0.96 | 0.005 | 1.4 | 22.4 | 11.9 | 55 | <0.1 | 25.5 | 9.8 | 376 | 2.44 | 5.7 | <0.5 | 10 | 14 | 0.2 | 2.2 | 0.2 | 15 | 0.09 | 0.033 | 22 | 14 | 0.2 | 165 | 0.004 | <20 | 0.74 | 0.013 | 0.14 | <0.1 | 0.02 | 2.1 | <0.1 | <0.05 | 2 | <0.5 | <0.2
1645631 | Rock | 0.7 | <0.005 | 1.1 | 23.9 | 9.9 | 57 | <0.1 | 26.4 | 10.5 | 356 | 2.65 | 4.8 | <0.5 | 9 | 12 | 0.1 | 1.5 | 0.2 | 17 | 0.12 | 0.038 | 22 | 18 | 0.34 | 146 | 0.01 | <20 | 0.99 | 0.018 | 0.15 | <0.1 | 0.02 | 2.2 | <0.1 | <0.05 | 3 | <0.5 | <0.2
1645632 | Rock | 0.76 | <0.005 | 1 | 22.3 | 10 | 48 | <0.1 | 21.8 | 8.7 | 320 | 2.35 | 3.5 | <0.5 | 8.6 | 8 | 0.1 | 0.9 | 0.2 | 11 | 0.06 | 0.029 | 24 | 14 | 0.24 | 93 | 0.005 | <20 | 0.73 | 0.013 | 0.14 | <0.1 | 0.01 | 1.6 | <0.1 | <0.05 | 2 | <0.5 | <0.2
1645633 | Rock | 0.92 | <0.005 | 1.4 | 22.5 | 9.4 | 53 | <0.1 | 26.9 | 12 | 526 | 2.33 | 5.8 | <0.5 | 6.7 | 12 | 0.2 | 1.1 | 0.2 | 19 | 0.1 | 0.038 | 19 | 24 | 0.36 | 149 | 0.013 | <20 | 0.86 | 0.015 | 0.12 | 0.4 | 0.03 | 2.2 | <0.1 | <0.05 | 2 | <0.5 | <0.2
1645634 | Rock | 0.88 | <0.005 | 0.8 | 27.8 | 11.3 | 75 | <0.1 | 21.1 | 9.5 | 325 | 3.42 | 3.2 | <0.5 | 11.5 | 11 | <0.1 | 0.5 | 0.3 | 14 | 0.06 | 0.031 | 33 | 18 | 0.6 | 144 | 0.004 | <20 | 1.38 | 0.014 | 0.18 | <0.1 | 0.02 | 2 | 0.1 | <0.05 | 4 | <0.5 | <0.2
1645635 | Rock | 0.94 | <0.005 | 1.1 | 28.1 | 11.8 | 71 | <0.1 | 26.6 | 10 | 331 | 2.95 | 4.8 | <0.5 | 9.5 | 13 | 0.2 | 2 | 0.2 | 16 | 0.09 | 0.035 | 25 | 17 | 0.37 | 157 | 0.006 | <20 | 1.02 | 0.012 | 0.16 | <0.1 | 0.03 | 2.2 | <0.1 | <0.05 | 3 | <0.5 | <0.2
1645636 | Rock | 0.98 | <0.005 | 1 | 25.6 | 11.6 | 62 | <0.1 | 27.8 | 11.3 | 400 | 2.84 | 3.8 | <0.5 | 11.4 | 12 | 0.2 | 0.8 | 0.2 | 17 | 0.13 | 0.031 | 28 | 28 | 0.4 | 151 | 0.023 | <20 | 1.05 | 0.018 | 0.17 | <0.1 | 0.03 | 2.1 | <0.1 | <0.05 | 3 | <0.5 | <0.2
1645637 | Rock | 1 | <0.005 | 0.8 | 28.8 | 11.6 | 71 | <0.1 | 24.8 | 9.9 | 334 | 3.05 | 3.1 | <0.5 | 11.3 | 12 | 0.2 | 0.4 | 0.3 | 14 | 0.08 | 0.033 | 28 | 17 | 0.46 | 123 | 0.006 | <20 | 1.17 | 0.023 | 0.17 | <0.1 | 0.01 | 2.2 | <0.1 | <0.05 | 3 | <0.5 | <0.2
1645638 | Rock | 0.96 | 0.015 | 0.9 | 22.9 | 11.7 | 62 | <0.1 | 27.5 | 14 | 394 | 2.71 | 2.8 | <0.5 | 10.1 | 10 | 0.1 | 0.4 | 0.2 | 13 | 0.06 | 0.026 | 26 | 17 | 0.41 | 115 | 0.005 | <20 | 1.06 | 0.022 | 0.16 | <0.1 | <0.01 | 2 | <0.1 | <0.05 | 3 | <0.5 | <0.2
1645639 | Rock | 0.93 | <0.005 | 1 | 23.5 | 12.9 | 57 | <0.1 | 23.7 | 9.4 | 398 | 2.64 | 3.8 | <0.5 | 8.5 | 12 | 0.1 | 0.7 | 0.2 | 17 | 0.09 | 0.043 | 24 | 17 | 0.41 | 151 | 0.006 | <20 | 1 | 0.017 | 0.14 | <0.1 | 0.02 | 2.2 | <0.1 | <0.05 | 3 | <0.5 | <0.2
1645640 | Rock | 0.95 | <0.005 | 1.2 | 31.5 | 10.3 | 64 | <0.1 | 27.7 | 11.2 | 386 | 2.99 | 3.2 | <0.5 | 10.3 | 12 | 0.1 | 0.4 | 0.2 | 18 | 0.15 | 0.032 | 28 | 27 | 0.5 | 120 | 0.021 | <20 | 1.17 | 0.017 | 0.16 | <0.1 | 0.02 | 2.1 | <0.1 | <0.05 | 3 | <0.5 | <0.2
Pulp Duplicates
1645625 | Rock | 0.93 | <0.005 | 1.4 | 27 | 10.4 | 50 | <0.1 | 26.9 | 11.2 | 472 | 2.44 | 5.6 | 1 | 10.7 | 11 | 0.2 | 1.5 | 0.2 | 13 | 0.08 | 0.028 | 25 | 14 | 0.21 | 161 | 0.005 | <20 | 0.72 | 0.01 | 0.14 | <0.1 | 0.02 | 1.7 | <0.1 | <0.05 | 2 | <0.5 | <0.2
1645625 | REP |  | <0.005
1645628 | Rock | 0.92 | 0.014 | 1.9 | 21.1 | 10.9 | 43 | <0.1 | 17.1 | 7.6 | 357 | 1.84 | 4.6 | <0.5 | 7.3 | 10 | 0.1 | 1.7 | 0.1 | 15 | 0.09 | 0.033 | 17 | 16 | 0.23 | 127 | 0.01 | <20 | 0.65 | 0.012 | 0.1 | 0.5 | 0.02 | 1.8 | <0.1 | <0.05 | 2 | <0.5 | <0.2
1645628 | REP |  |  | 2 | 22.6 | 11.4 | 45 | <0.1 | 18.2 | 8.1 | 371 | 1.91 | 4.7 | <0.5 | 7.8 | 11 | 0.2 | 1.4 | 0.2 | 16 | 0.09 | 0.034 | 18 | 17 | 0.24 | 125 | 0.009 | <20 | 0.68 | 0.013 | 0.1 | 0.5 | 0.02 | 1.8 | <0.1 | <0.05 | 2 | <0.5 | <0.2
Preparation Duplicates
1645623 | Rock | 0.93 | <0.005 | 1.2 | 19 | 10.1 | 42 | <0.1 | 18.4 | 7.8 | 283 | 2.11 | 4.1 | <0.5 | 10.2 | 10 | 0.1 | 1.6 | 0.2 | 11 | 0.07 | 0.024 | 23 | 14 | 0.19 | 114 | 0.005 | <20 | 0.63 | 0.014 | 0.14 | <0.1 | 0.02 | 1.6 | <0.1 | <0.05 | 2 | <0.5 | <0.2
1645623 | DUP |  | <0.005 | 1.3 | 19.6 | 10.3 | 43 | <0.1 | 20.9 | 8.2 | 277 | 2.09 | 4.1 | 1.6 | 10.6 | 11 | <0.1 | 1.5 | 0.2 | 11 | 0.07 | 0.026 | 24 | 14 | 0.2 | 118 | 0.004 | <20 | 0.64 | 0.012 | 0.14 | <0.1 | 0.02 | 1.7 | <0.1 | <0.05 | 2 | <0.5 | <0.2
Reference Materials
STD OXN134 | STD |  | 7.553
STD OXC145 | STD |  | 0.201
STD OXH139 | STD |  | 1.294
STD OREAS45EA | STD |  |  | 1.7 | 710.4 | 15.3 | 31 | 0.3 | 392.8 | 52.2 | 421 | 20.81 | 11.5 | 55.3 | 11.6 | 4 | <0.1 | 0.3 | 0.3 | 297 | 0.03 | 0.03 | 8 | 847 | 0.1 | 148 | 0.099 | <20 | 3.17 | 0.018 | 0.06 | <0.1 | <0.01 | 82.3 | <0.1 | <0.05 | 13 | 1.2 | <0.2
STD DS11 | STD |  |  | 13.3 | 154.7 | 135.4 | 334 | 1.7 | 74.1 | 13 | 998 | 3.04 | 40.8 | 85 | 8.3 | 65 | 2.4 | 7.3 | 12.8 | 50 | 1.04 | 0.067 | 19 | 55 | 0.83 | 389 | 0.088 | <20 | 1.13 | 0.07 | 0.4 | 2.4 | 0.26 | 3.2 | 4.9 | 0.27 | 5 | 2.4 | 4.6
STD OREAS45EA | STD |  |  | 1.9 | 727 | 13.2 | 30 | 0.3 | 421.5 | 54.6 | 415 | 22.29 | 13.4 | 48.3 | 9.4 | 4 | <0.1 | 0.3 | 0.3 | 330 | 0.03 | 0.034 | 7 | 925 | 0.12 | 150 | 0.101 | <20 | 3.49 | 0.021 | 0.06 | <0.1 | <0.01 | 81.4 | <0.1 | <0.05 | 13 | 1.5 | <0.2
STD DS11 | STD |  |  | 14.9 | 149.1 | 132.8 | 340 | 2 | 79.1 | 13.8 | 1053 | 3.05 | 46.5 | 53.5 | 6.9 | 68 | 2.3 | 7.7 | 11.1 | 48 | 1.06 | 0.079 | 18 | 57 | 0.83 | 428 | 0.092 | <20 | 1.16 | 0.074 | 0.4 | 2.7 | 0.27 | 3.3 | 5.1 | 0.28 | 5 | 2.1 | 4.4
BLK | BLK |  | <0.005
BLK | BLK |  | <0.005
BLK | BLK |  |  | <0.1 | <0.1 | <0.1 | <1 | <0.1 | <0.1 | <0.1 | <1 | <0.01 | <0.5 | <0.5 | <0.1 | <1 | <0.1 | <0.1 | <0.1 | <1 | <0.01 | <0.001 | <1 | <1 | <0.01 | <1 | <0.001 | <20 | <0.01 | <0.001 | <0.01 | <0.1 | <0.01 | <0.1 | <0.1 | <0.05 | <1 | <0.5 | <0.2
BLK | BLK |  |  | <0.1 | <0.1 | <0.1 | <1 | <0.1 | <0.1 | <0.1 | <1 | <0.01 | <0.5 | <0.5 | <0.1 | <1 | <0.1 | <0.1 | <0.1 | <1 | <0.01 | <0.001 | <1 | <1 | <0.01 | <1 | <0.001 | <20 | <0.01 | <0.001 | <0.01 | <0.1 | <0.01 | <0.1 | <0.1 | <0.05 | <1 | <0.5 | <0.2
Prep Wash
ROCK-WHI | Prep Blank |  | <0.005 | 1 | 6 | 1.5 | 34 | <0.1 | 1.3 | 4.4 | 524 | 1.86 | 1.6 | <0.5 | 2.5 | 27 | <0.1 | <0.1 | <0.1 | 27 | 0.69 | 0.041 | 7 | 4 | 0.48 | 63 | 0.081 | <20 | 0.96 | 0.09 | 0.09 | <0.1 | <0.01 | 3.5 | <0.1 | 0.08 | 4 | <0.5 | <0.2
ROCK-WHI | Prep Blank |  | <0.005 | 1 | 4.5 | 1.4 | 31 | <0.1 | 0.8 | 3.4 | 497 | 1.73 | 1.5 | <0.5 | 2.6 | 25 | <0.1 | <0.1 | <0.1 | 24 | 0.65 | 0.039 | 7 | 3 | 0.43 | 60 | 0.082 | <20 | 0.91 | 0.094 | 0.1 | <0.1 | <0.01 | 3.1 | <0.1 | <0.05 | 4 | <0.5 | <0.2

## WHI18000411_processed
sample_id | project_id | client_id | wgt_kg_wght | au_ppm_fa430 | mo_ppm_aq200 | cu_ppm_aq200 | pb_ppm_aq200 | zn_ppm_aq200 | ag_ppm_aq200 | ni_ppm_aq200 | co_ppm_aq200 | mn_ppm_aq200 | fe_pct_aq200 | as_ppm_aq200 | au_ppb_aq200 | th_ppm_aq200 | sr_ppm_aq200 | cd_ppm_aq200 | sb_ppm_aq200 | bi_ppm_aq200 | v_ppm_aq200 | ca_pct_aq200 | p_pct_aq200 | la_ppm_aq200 | cr_ppm_aq200 | mg_pct_aq200 | ba_ppm_aq200 | ti_pct_aq200 | b_ppm_aq200 | al_pct_aq200 | na_pct_aq200 | k_pct_aq200 | w_ppm_aq200 | hg_ppm_aq200 | sc_ppm_aq200 | tl_ppm_aq200 | s_pct_aq200 | ga_ppm_aq200 | se_ppm_aq200 | te_ppm_aq200 | sample_type | job_number | file_created_date | shipment_received_date | shipment_id
1645622 | MCQ | Tectonic Metals Inc. | 0.95 | 0.009 | 1.8 | 30.7 | 12 | 65 | 0.05 | 30 | 12.5 | 369 | 3.16 | 3.7 | 1.8 | 10 | 11 | 0.1 | 2.7 | 0.2 | 11 | 0.05 | 0.021 | 24 | 11 | 0.14 | 59 | 0.002 | 10 | 0.57 | 0.012 | 0.16 | 0.05 | 0.01 | 1.9 | 0.05 | 0.025 | 1 | 0.25 | 0.1 | Rock | WHI18000411 | 2018-08-24 | 2018-07-20 | MCQ-20180717-002-PROBE
1645623 | MCQ | Tectonic Metals Inc. | 0.93 | 0.0025 | 1.2 | 19 | 10.1 | 42 | 0.05 | 18.4 | 7.8 | 283 | 2.11 | 4.1 | 0.25 | 10.2 | 10 | 0.1 | 1.6 | 0.2 | 11 | 0.07 | 0.024 | 23 | 14 | 0.19 | 114 | 0.005 | 10 | 0.63 | 0.014 | 0.14 | 0.05 | 0.02 | 1.6 | 0.05 | 0.025 | 2 | 0.25 | 0.1 | Rock | WHI18000411 | 2018-08-24 | 2018-07-20 | MCQ-20180717-002-PROBE
1645624 | MCQ | Tectonic Metals Inc. | 0.73 | 0.0025 | 1.6 | 21.4 | 10.9 | 47 | 0.05 | 21.8 | 9.3 | 347 | 2.25 | 5.6 | 0.25 | 10 | 11 | 0.2 | 1.9 | 0.2 | 14 | 0.09 | 0.03 | 23 | 15 | 0.21 | 109 | 0.007 | 10 | 0.7 | 0.011 | 0.13 | 0.05 | 0.03 | 2 | 0.05 | 0.025 | 2 | 0.25 | 0.1 | Rock | WHI18000411 | 2018-08-24 | 2018-07-20 | MCQ-20180717-002-PROBE
1645625 | MCQ | Tectonic Metals Inc. | 0.93 | 0.0025 | 1.4 | 27 | 10.4 | 50 | 0.05 | 26.9 | 11.2 | 472 | 2.44 | 5.6 | 1 | 10.7 | 11 | 0.2 | 1.5 | 0.2 | 13 | 0.08 | 0.028 | 25 | 14 | 0.21 | 161 | 0.005 | 10 | 0.72 | 0.01 | 0.14 | 0.05 | 0.02 | 1.7 | 0.05 | 0.025 | 2 | 0.25 | 0.1 | Rock | WHI18000411 | 2018-08-24 | 2018-07-20 | MCQ-20180717-002-PROBE
1645626 | MCQ | Tectonic Metals Inc. | 0.58 | 0.0025 | 0.05 | 0.7 | 0.8 | 1 | 0.05 | 0.05 | 0.4 | 73 | 0.08 | 0.25 | 0.25 | 0.05 | 67 | 0.05 | 0.05 | 0.05 | 0.5 | 29.63 | 0.005 | 0.5 | 0.5 | 0.34 | 10 | 0.0005 | 10 | 0.02 | 0.004 | 0.005 | 0.05 | 0.005 | 0.2 | 0.05 | 0.025 | 0.5 | 0.25 | 0.1 | Rock | WHI18000411 | 2018-08-24 | 2018-07-20 | MCQ-20180717-002-PROBE
1645627 | MCQ | Tectonic Metals Inc. | 0.94 | 0.0025 | 1.3 | 24.7 | 14.3 | 50 | 0.05 | 21.4 | 7.9 | 411 | 2.22 | 5.8 | 0.25 | 7.8 | 11 | 0.2 | 1.3 | 0.2 | 16 | 0.1 | 0.034 | 20 | 16 | 0.27 | 144 | 0.009 | 10 | 0.74 | 0.01 | 0.1 | 0.05 | 0.04 | 2 | 0.05 | 0.025 | 2 | 0.25 | 0.1 | Rock | WHI18000411 | 2018-08-24 | 2018-07-20 | MCQ-20180717-002-PROBE
1645628 | MCQ | Tectonic Metals Inc. | 0.92 | 0.014 | 1.9 | 21.1 | 10.9 | 43 | 0.05 | 17.1 | 7.6 | 357 | 1.84 | 4.6 | 0.25 | 7.3 | 10 | 0.1 | 1.7 | 0.1 | 15 | 0.09 | 0.033 | 17 | 16 | 0.23 | 127 | 0.01 | 10 | 0.65 | 0.012 | 0.1 | 0.5 | 0.02 | 1.8 | 0.05 | 0.025 | 2 | 0.25 | 0.1 | Rock | WHI18000411 | 2018-08-24 | 2018-07-20 | MCQ-20180717-002-PROBE
1645629 | MCQ | Tectonic Metals Inc. | 0.9 | 0.0025 | 1.4 | 20.8 | 11.2 | 55 | 0.05 | 21.9 | 11.6 | 484 | 2.36 | 6.6 | 0.25 | 7.9 | 13 | 0.2 | 1.3 | 0.2 | 19 | 0.12 | 0.042 | 21 | 17 | 0.3 | 149 | 0.012 | 10 | 0.81 | 0.013 | 0.13 | 0.05 | 0.03 | 2 | 0.05 | 0.025 | 2 | 0.25 | 0.1 | Rock | WHI18000411 | 2018-08-24 | 2018-07-20 | MCQ-20180717-002-PROBE
1645630 | MCQ | Tectonic Metals Inc. | 0.96 | 0.005 | 1.4 | 22.4 | 11.9 | 55 | 0.05 | 25.5 | 9.8 | 376 | 2.44 | 5.7 | 0.25 | 10 | 14 | 0.2 | 2.2 | 0.2 | 15 | 0.09 | 0.033 | 22 | 14 | 0.2 | 165 | 0.004 | 10 | 0.74 | 0.013 | 0.14 | 0.05 | 0.02 | 2.1 | 0.05 | 0.025 | 2 | 0.25 | 0.1 | Rock | WHI18000411 | 2018-08-24 | 2018-07-20 | MCQ-20180717-002-PROBE
1645631 | MCQ | Tectonic Metals Inc. | 0.7 | 0.0025 | 1.1 | 23.9 | 9.9 | 57 | 0.05 | 26.4 | 10.5 | 356 | 2.65 | 4.8 | 0.25 | 9 | 12 | 0.1 | 1.5 | 0.2 | 17 | 0.12 | 0.038 | 22 | 18 | 0.34 | 146 | 0.01 | 10 | 0.99 | 0.018 | 0.15 | 0.05 | 0.02 | 2.2 | 0.05 | 0.025 | 3 | 0.25 | 0.1 | Rock | WHI18000411 | 2018-08-24 | 2018-07-20 | MCQ-20180717-002-PROBE
1645632 | MCQ | Tectonic Metals Inc. | 0.76 | 0.0025 | 1 | 22.3 | 10 | 48 | 0.05 | 21.8 | 8.7 | 320 | 2.35 | 3.5 | 0.25 | 8.6 | 8 | 0.1 | 0.9 | 0.2 | 11 | 0.06 | 0.029 | 24 | 14 | 0.24 | 93 | 0.005 | 10 | 0.73 | 0.013 | 0.14 | 0.05 | 0.01 | 1.6 | 0.05 | 0.025 | 2 | 0.25 | 0.1 | Rock | WHI18000411 | 2018-08-24 | 2018-07-20 | MCQ-20180717-002-PROBE
1645633 | MCQ | Tectonic Metals Inc. | 0.92 | 0.0025 | 1.4 | 22.5 | 9.4 | 53 | 0.05 | 26.9 | 12 | 526 | 2.33 | 5.8 | 0.25 | 6.7 | 12 | 0.2 | 1.1 | 0.2 | 19 | 0.1 | 0.038 | 19 | 24 | 0.36 | 149 | 0.013 | 10 | 0.86 | 0.015 | 0.12 | 0.4 | 0.03 | 2.2 | 0.05 | 0.025 | 2 | 0.25 | 0.1 | Rock | WHI18000411 | 2018-08-24 | 2018-07-20 | MCQ-20180717-002-PROBE
1645634 | MCQ | Tectonic Metals Inc. | 0.88 | 0.0025 | 0.8 | 27.8 | 11.3 | 75 | 0.05 | 21.1 | 9.5 | 325 | 3.42 | 3.2 | 0.25 | 11.5 | 11 | 0.05 | 0.5 | 0.3 | 14 | 0.06 | 0.031 | 33 | 18 | 0.6 | 144 | 0.004 | 10 | 1.38 | 0.014 | 0.18 | 0.05 | 0.02 | 2 | 0.1 | 0.025 | 4 | 0.25 | 0.1 | Rock | WHI18000411 | 2018-08-24 | 2018-07-20 | MCQ-20180717-002-PROBE
1645635 | MCQ | Tectonic Metals Inc. | 0.94 | 0.0025 | 1.1 | 28.1 | 11.8 | 71 | 0.05 | 26.6 | 10 | 331 | 2.95 | 4.8 | 0.25 | 9.5 | 13 | 0.2 | 2 | 0.2 | 16 | 0.09 | 0.035 | 25 | 17 | 0.37 | 157 | 0.006 | 10 | 1.02 | 0.012 | 0.16 | 0.05 | 0.03 | 2.2 | 0.05 | 0.025 | 3 | 0.25 | 0.1 | Rock | WHI18000411 | 2018-08-24 | 2018-07-20 | MCQ-20180717-002-PROBE
1645636 | MCQ | Tectonic Metals Inc. | 0.98 | 0.0025 | 1 | 25.6 | 11.6 | 62 | 0.05 | 27.8 | 11.3 | 400 | 2.84 | 3.8 | 0.25 | 11.4 | 12 | 0.2 | 0.8 | 0.2 | 17 | 0.13 | 0.031 | 28 | 28 | 0.4 | 151 | 0.023 | 10 | 1.05 | 0.018 | 0.17 | 0.05 | 0.03 | 2.1 | 0.05 | 0.025 | 3 | 0.25 | 0.1 | Rock | WHI18000411 | 2018-08-24 | 2018-07-20 | MCQ-20180717-002-PROBE
1645637 | MCQ | Tectonic Metals Inc. | 1 | 0.0025 | 0.8 | 28.8 | 11.6 | 71 | 0.05 | 24.8 | 9.9 | 334 | 3.05 | 3.1 | 0.25 | 11.3 | 12 | 0.2 | 0.4 | 0.3 | 14 | 0.08 | 0.033 | 28 | 17 | 0.46 | 123 | 0.006 | 10 | 1.17 | 0.023 | 0.17 | 0.05 | 0.01 | 2.2 | 0.05 | 0.025 | 3 | 0.25 | 0.1 | Rock | WHI18000411 | 2018-08-24 | 2018-07-20 | MCQ-20180717-002-PROBE
1645638 | MCQ | Tectonic Metals Inc. | 0.96 | 0.015 | 0.9 | 22.9 | 11.7 | 62 | 0.05 | 27.5 | 14 | 394 | 2.71 | 2.8 | 0.25 | 10.1 | 10 | 0.1 | 0.4 | 0.2 | 13 | 0.06 | 0.026 | 26 | 17 | 0.41 | 115 | 0.005 | 10 | 1.06 | 0.022 | 0.16 | 0.05 | 0.005 | 2 | 0.05 | 0.025 | 3 | 0.25 | 0.1 | Rock | WHI18000411 | 2018-08-24 | 2018-07-20 | MCQ-20180717-002-PROBE
1645639 | MCQ | Tectonic Metals Inc. | 0.93 | 0.0025 | 1 | 23.5 | 12.9 | 57 | 0.05 | 23.7 | 9.4 | 398 | 2.64 | 3.8 | 0.25 | 8.5 | 12 | 0.1 | 0.7 | 0.2 | 17 | 0.09 | 0.043 | 24 | 17 | 0.41 | 151 | 0.006 | 10 | 1 | 0.017 | 0.14 | 0.05 | 0.02 | 2.2 | 0.05 | 0.025 | 3 | 0.25 | 0.1 | Rock | WHI18000411 | 2018-08-24 | 2018-07-20 | MCQ-20180717-002-PROBE
1645640 | MCQ | Tectonic Metals Inc. | 0.95 | 0.0025 | 1.2 | 31.5 | 10.3 | 64 | 0.05 | 27.7 | 11.2 | 386 | 2.99 | 3.2 | 0.25 | 10.3 | 12 | 0.1 | 0.4 | 0.2 | 18 | 0.15 | 0.032 | 28 | 27 | 0.5 | 120 | 0.021 | 10 | 1.17 | 0.017 | 0.16 | 0.05 | 0.02 | 2.1 | 0.05 | 0.025 | 3 | 0.25 | 0.1 | Rock | WHI18000411 | 2018-08-24 | 2018-07-20 | MCQ-20180717-002-PROBE
1645625 | MCQ | Tectonic Metals Inc. |  | 0.0025 | [36 empty] | REP | WHI18000411 | 2018-08-24 | 2018-07-20 | MCQ-20180717-002-PROBE
1645628 | MCQ | Tectonic Metals Inc. |  |  | 2 | 22.6 | 11.4 | 45 | 0.05 | 18.2 | 8.1 | 371 | 1.91 | 4.7 | 0.25 | 7.8 | 11 | 0.2 | 1.4 | 0.2 | 16 | 0.09 | 0.034 | 18 | 17 | 0.24 | 125 | 0.009 | 10 | 0.68 | 0.013 | 0.1 | 0.5 | 0.02 | 1.8 | 0.05 | 0.025 | 2 | 0.25 | 0.1 | REP | WHI18000411 | 2018-08-24 | 2018-07-20 | MCQ-20180717-002-PROBE
1645623 | MCQ | Tectonic Metals Inc. |  | 0.0025 | 1.3 | 19.6 | 10.3 | 43 | 0.05 | 20.9 | 8.2 | 277 | 2.09 | 4.1 | 1.6 | 10.6 | 11 | 0.05 | 1.5 | 0.2 | 11 | 0.07 | 0.026 | 24 | 14 | 0.2 | 118 | 0.004 | 10 | 0.64 | 0.012 | 0.14 | 0.05 | 0.02 | 1.7 | 0.05 | 0.025 | 2 | 0.25 | 0.1 | DUP | WHI18000411 | 2018-08-24 | 2018-07-20 | MCQ-20180717-002-PROBE
STD OXN134 | MCQ | Tectonic Metals Inc. |  | 7.553 | [36 empty] | STD | WHI18000411 | 2018-08-24 | 2018-07-20 | MCQ-20180717-002-PROBE
STD OXC145 | MCQ | Tectonic Metals Inc. |  | 0.201 | [36 empty] | STD | WHI18000411 | 2018-08-24 | 2018-07-20 | MCQ-20180717-002-PROBE
STD OXH139 | MCQ | Tectonic Metals Inc. |  | 1.294 | [36 empty] | STD | WHI18000411 | 2018-08-24 | 2018-07-20 | MCQ-20180717-002-PROBE
STD OREAS45EA | MCQ | Tectonic Metals Inc. |  |  | 1.7 | 710.4 | 15.3 | 31 | 0.3 | 392.8 | 52.2 | 421 | 20.81 | 11.5 | 55.3 | 11.6 | 4 | 0.05 | 0.3 | 0.3 | 297 | 0.03 | 0.03 | 8 | 847 | 0.1 | 148 | 0.099 | 10 | 3.17 | 0.018 | 0.06 | 0.05 | 0.005 | 82.3 | 0.05 | 0.025 | 13 | 1.2 | 0.1 | STD | WHI18000411 | 2018-08-24 | 2018-07-20 | MCQ-20180717-002-PROBE
STD DS11 | MCQ | Tectonic Metals Inc. |  |  | 13.3 | 154.7 | 135.4 | 334 | 1.7 | 74.1 | 13 | 998 | 3.04 | 40.8 | 85 | 8.3 | 65 | 2.4 | 7.3 | 12.8 | 50 | 1.04 | 0.067 | 19 | 55 | 0.83 | 389 | 0.088 | 10 | 1.13 | 0.07 | 0.4 | 2.4 | 0.26 | 3.2 | 4.9 | 0.27 | 5 | 2.4 | 4.6 | STD | WHI18000411 | 2018-08-24 | 2018-07-20 | MCQ-20180717-002-PROBE
STD OREAS45EA | MCQ | Tectonic Metals Inc. |  |  | 1.9 | 727 | 13.2 | 30 | 0.3 | 421.5 | 54.6 | 415 | 22.29 | 13.4 | 48.3 | 9.4 | 4 | 0.05 | 0.3 | 0.3 | 330 | 0.03 | 0.034 | 7 | 925 | 0.12 | 150 | 0.101 | 10 | 3.49 | 0.021 | 0.06 | 0.05 | 0.005 | 81.4 | 0.05 | 0.025 | 13 | 1.5 | 0.1 | STD | WHI18000411 | 2018-08-24 | 2018-07-20 | MCQ-20180717-002-PROBE
STD DS11 | MCQ | Tectonic Metals Inc. |  |  | 14.9 | 149.1 | 132.8 | 340 | 2 | 79.1 | 13.8 | 1053 | 3.05 | 46.5 | 53.5 | 6.9 | 68 | 2.3 | 7.7 | 11.1 | 48 | 1.06 | 0.079 | 18 | 57 | 0.83 | 428 | 0.092 | 10 | 1.16 | 0.074 | 0.4 | 2.7 | 0.27 | 3.3 | 5.1 | 0.28 | 5 | 2.1 | 4.4 | STD | WHI18000411 | 2018-08-24 | 2018-07-20 | MCQ-20180717-002-PROBE
BLK | MCQ | Tectonic Metals Inc. |  | 0.0025 | [36 empty] | BLK | WHI18000411 | 2018-08-24 | 2018-07-20 | MCQ-20180717-002-PROBE
BLK | MCQ | Tectonic Metals Inc. |  | 0.0025 | [36 empty] | BLK | WHI18000411 | 2018-08-24 | 2018-07-20 | MCQ-20180717-002-PROBE
BLK | MCQ | Tectonic Metals Inc. |  |  | 0.05 | 0.05 | 0.05 | 0.5 | 0.05 | 0.05 | 0.05 | 0.5 | 0.005 | 0.25 | 0.25 | 0.05 | 0.5 | 0.05 | 0.05 | 0.05 | 0.5 | 0.005 | 0.0005 | 0.5 | 0.5 | 0.005 | 0.5 | 0.0005 | 10 | 0.005 | 0.0005 | 0.005 | 0.05 | 0.005 | 0.05 | 0.05 | 0.025 | 0.5 | 0.25 | 0.1 | BLK | WHI18000411 | 2018-08-24 | 2018-07-20 | MCQ-20180717-002-PROBE
BLK | MCQ | Tectonic Metals Inc. |  |  | 0.05 | 0.05 | 0.05 | 0.5 | 0.05 | 0.05 | 0.05 | 0.5 | 0.005 | 0.25 | 0.25 | 0.05 | 0.5 | 0.05 | 0.05 | 0.05 | 0.5 | 0.005 | 0.0005 | 0.5 | 0.5 | 0.005 | 0.5 | 0.0005 | 10 | 0.005 | 0.0005 | 0.005 | 0.05 | 0.005 | 0.05 | 0.05 | 0.025 | 0.5 | 0.25 | 0.1 | BLK | WHI18000411 | 2018-08-24 | 2018-07-20 | MCQ-20180717-002-PROBE