## WHI18000412.CSV
Bureau Veritas Commodities Canada Ltd. |  |  |  |  | Final Report
Client: | Tectonic Metals Inc.
File Created: | 23-Aug-2018
Job Number: | WHI18000412
Number of Samples: | 31
Project: | MCQ
Shipment ID: | MCQ-20180717-003-PROBE
P.O. Number:
Received: | 20-Jul-2018
| Method | WGHT | FA430 | AQ200 | AQ200 | AQ200 | AQ200 | AQ200 | AQ200 | AQ200 | AQ200 | AQ200 | AQ200 | AQ200 | AQ200 | AQ200 | AQ200 | AQ200 | AQ200 | AQ200 | AQ200 | AQ200 | AQ200 | AQ200 | AQ200 | AQ200 | AQ200 | AQ200 | AQ200 | AQ200 | AQ200 | AQ200 | AQ200 | AQ200 | AQ200 | AQ200 | AQ200 | AQ200 | AQ200
| Analyte | Wgt | Au | Mo | Cu | Pb | Zn | Ag | Ni | Co | Mn | Fe | As | Au | Th | Sr | Cd | Sb | Bi | V | Ca | P | La | Cr | Mg | Ba | Ti | B | Al | Na | K | W | Hg | Sc | Tl | S | Ga | Se | Te
| Unit | KG | PPM | PPM | PPM | PPM | PPM | PPM | PPM | PPM | PPM | % | PPM | PPB | PPM | PPM | PPM | PPM | PPM | PPM | % | % | PPM | PPM | % | PPM | % | PPM | % | % | % | PPM | PPM | PPM | PPM | % | PPM | PPM | PPM
| MDL | 0.01 | 0.005 | 0.1 | 0.1 | 0.1 | 1 | 0.1 | 0.1 | 0.1 | 1 | 0.01 | 0.5 | 0.5 | 0.1 | 1 | 0.1 | 0.1 | 0.1 | 1 | 0.01 | 0.001 | 1 | 1 | 0.01 | 1 | 0.001 | 20 | 0.01 | 0.001 | 0.01 | 0.1 | 0.01 | 0.1 | 0.1 | 0.05 | 1 | 0.5 | 0.2
Sample | Type
1645641 | Rock | 0.95 | 0.025 | 0.9 | 22 | 10.3 | 59 | <0.1 | 26 | 9.8 | 348 | 2.06 | 5.3 | 3 | 8.5 | 12 | 0.3 | 0.3 | 0.2 | 17 | 0.08 | 0.04 | 21 | 17 | 0.39 | 155 | 0.01 | <20 | 0.94 | 0.014 | 0.14 | <0.1 | 0.02 | 1.8 | <0.1 | <0.05 | 2 | <0.5 | <0.2
1645642 | Rock | 0.48 | 0.019 | 0.7 | 21.9 | 12.9 | 63 | <0.1 | 25.8 | 10.1 | 304 | 2.4 | 4 | 1.8 | 11.6 | 12 | 0.3 | 0.2 | 0.2 | 13 | 0.07 | 0.039 | 27 | 19 | 0.51 | 171 | 0.006 | <20 | 1.11 | 0.014 | 0.16 | <0.1 | 0.01 | 1.8 | <0.1 | <0.05 | 3 | <0.5 | <0.2
1645643 | Rock | 0.94 | <0.005 | 0.6 | 22.2 | 14.1 | 57 | <0.1 | 25.4 | 10.1 | 221 | 2.33 | 5.4 | 2 | 13.2 | 15 | 0.1 | 0.1 | 0.3 | 9 | 0.07 | 0.035 | 32 | 12 | 0.37 | 211 | 0.003 | <20 | 1.05 | 0.009 | 0.21 | <0.1 | 0.02 | 1.7 | <0.1 | <0.05 | 2 | <0.5 | <0.2
1645644 | Rock | 0.9 | <0.005 | 0.7 | 28.3 | 15.2 | 69 | <0.1 | 29.1 | 11.2 | 230 | 2.88 | 2.3 | 2 | 14.3 | 13 | 0.1 | 0.1 | 0.3 | 8 | 0.05 | 0.033 | 34 | 11 | 0.32 | 191 | 0.002 | <20 | 0.97 | 0.01 | 0.19 | <0.1 | 0.03 | 1.5 | <0.1 | <0.05 | 2 | <0.5 | <0.2
1645645 | Rock | 0.92 | <0.005 | 0.8 | 27.5 | 16.9 | 65 | <0.1 | 28.9 | 9.9 | 209 | 2.56 | 3.8 | 2 | 11.2 | 13 | 0.5 | 0.2 | 0.3 | 9 | 0.05 | 0.032 | 27 | 11 | 0.23 | 195 | 0.003 | <20 | 0.82 | 0.01 | 0.18 | <0.1 | 0.04 | 1.9 | <0.1 | <0.05 | 2 | <0.5 | <0.2
1645646 | Rock | 0.99 | 0.006 | 0.9 | 27.6 | 14.2 | 73 | <0.1 | 31.1 | 10.9 | 252 | 2.72 | 5.8 | 1.4 | 11.1 | 15 | 0.3 | 0.2 | 0.2 | 15 | 0.09 | 0.039 | 28 | 14 | 0.4 | 295 | 0.007 | <20 | 1.11 | 0.01 | 0.18 | <0.1 | 0.04 | 2 | <0.1 | <0.05 | 2 | <0.5 | <0.2
1645647 | Rock | 0.97 | <0.005 | 0.5 | 20.2 | 14.8 | 68 | <0.1 | 26 | 8.4 | 278 | 2.65 | 1.9 | 1.6 | 10.4 | 9 | 0.1 | <0.1 | 0.2 | 8 | 0.07 | 0.025 | 22 | 13 | 0.49 | 116 | 0.003 | <20 | 1.1 | 0.014 | 0.15 | <0.1 | 0.02 | 1.4 | <0.1 | <0.05 | 3 | <0.5 | <0.2
1645648 | Rock | 0.96 | 0.006 | 0.6 | 29.8 | 16.5 | 67 | <0.1 | 17.6 | 9.3 | 188 | 3.09 | 1.4 | 1.5 | 14.7 | 12 | 0.1 | 0.1 | 0.4 | 8 | 0.03 | 0.035 | 33 | 12 | 0.41 | 150 | 0.002 | <20 | 1.01 | 0.01 | 0.19 | <0.1 | 0.03 | 1.7 | <0.1 | <0.05 | 2 | <0.5 | <0.2
1645649 | Rock | 0.95 | 0.01 | 0.9 | 33.5 | 16.1 | 77 | <0.1 | 17.3 | 6.9 | 226 | 3.89 | 1.4 | 1.7 | 11.4 | 14 | 0.1 | 0.1 | 0.2 | 14 | 0.06 | 0.034 | 24 | 16 | 0.56 | 170 | 0.006 | <20 | 1.27 | 0.013 | 0.18 | <0.1 | 0.03 | 1.8 | <0.1 | <0.05 | 3 | <0.5 | <0.2
1645650 | Rock | 0.94 | <0.005 | 0.6 | 22.5 | 14.5 | 56 | <0.1 | 21.3 | 8.4 | 250 | 2.62 | 1.2 | 1.1 | 12.4 | 12 | <0.1 | <0.1 | 0.2 | 7 | 0.05 | 0.028 | 31 | 11 | 0.4 | 118 | 0.002 | <20 | 0.96 | 0.013 | 0.15 | <0.1 | 0.02 | 1.6 | <0.1 | <0.05 | 2 | <0.5 | <0.2
1645651 | Rock | 0.81 | <0.005 | 1 | 27 | 17.3 | 69 | <0.1 | 25 | 10 | 291 | 2.51 | 4.5 | 0.7 | 10.9 | 12 | 0.3 | 0.2 | 0.2 | 14 | 0.07 | 0.035 | 28 | 14 | 0.4 | 236 | 0.007 | <20 | 0.96 | 0.007 | 0.14 | <0.1 | 0.02 | 1.8 | <0.1 | <0.05 | 2 | <0.5 | <0.2
1645652 | Rock | 0.82 | <0.005 | 1 | 33.3 | 14.9 | 83 | <0.1 | 31.6 | 13.7 | 298 | 3.16 | 2.9 | 2.5 | 15.9 | 16 | 0.2 | 0.1 | 0.3 | 13 | 0.08 | 0.043 | 41 | 15 | 0.45 | 196 | 0.005 | <20 | 1.11 | 0.011 | 0.19 | <0.1 | 0.03 | 1.9 | <0.1 | <0.05 | 3 | <0.5 | <0.2
1645653 | Rock | 0.97 | <0.005 | 1.1 | 49.8 | 20 | 76 | <0.1 | 16.5 | 7.6 | 184 | 4.02 | 0.5 | 2 | 17.2 | 19 | <0.1 | 0.2 | 0.4 | 11 | 0.06 | 0.047 | 42 | 16 | 0.51 | 217 | 0.003 | <20 | 1.23 | 0.009 | 0.18 | <0.1 | 0.02 | 1.6 | <0.1 | <0.05 | 3 | <0.5 | <0.2
1645654 | Rock | 0.97 | <0.005 | 0.8 | 30.8 | 21.2 | 71 | <0.1 | 23 | 9 | 221 | 3.21 | 2.6 | 1.9 | 17.9 | 20 | <0.1 | 0.1 | 0.4 | 9 | 0.07 | 0.043 | 43 | 15 | 0.57 | 220 | 0.003 | <20 | 1.3 | 0.008 | 0.19 | <0.1 | 0.01 | 1.6 | <0.1 | <0.05 | 3 | <0.5 | <0.2
1645655 | Rock | 0.99 | <0.005 | 0.7 | 40.3 | 15.8 | 80 | <0.1 | 24.3 | 11.1 | 264 | 3.68 | 2.9 | <0.5 | 18.6 | 16 | 0.1 | 0.2 | 0.3 | 11 | 0.06 | 0.042 | 48 | 18 | 0.71 | 257 | 0.004 | <20 | 1.63 | 0.005 | 0.17 | <0.1 | 0.01 | 2 | <0.1 | <0.05 | 4 | <0.5 | <0.2
1645656 | Rock | 0.84 | <0.005 | 2.5 | 47.5 | 42.1 | 83 | <0.1 | 20.7 | 12.1 | 262 | 4.24 | 2.5 | 2.3 | 16.3 | 15 | 0.2 | 0.1 | 0.8 | 13 | 0.03 | 0.045 | 25 | 19 | 0.71 | 133 | 0.005 | <20 | 1.67 | 0.008 | 0.19 | <0.1 | <0.01 | 1.8 | 0.2 | <0.05 | 4 | <0.5 | <0.2
1645657 | Rock | 0.93 | <0.005 | 0.6 | 36.6 | 25.9 | 75 | <0.1 | 15.3 | 7.2 | 178 | 3.88 | <0.5 | 1.3 | 20.8 | 31 | <0.1 | <0.1 | 0.5 | 10 | 0.08 | 0.046 | 49 | 16 | 0.7 | 104 | 0.002 | <20 | 1.51 | 0.008 | 0.19 | <0.1 | <0.01 | 1.8 | <0.1 | <0.05 | 4 | <0.5 | <0.2
1645658 | Rock | 0.97 | <0.005 | 0.8 | 32.6 | 40.9 | 93 | <0.1 | 16.5 | 13.5 | 215 | 4.21 | 1.4 | 0.6 | 16.9 | 18 | <0.1 | <0.1 | 0.7 | 12 | 0.07 | 0.039 | 28 | 21 | 0.9 | 101 | 0.006 | <20 | 1.86 | 0.009 | 0.2 | <0.1 | <0.01 | 1.8 | 0.1 | <0.05 | 5 | <0.5 | <0.2
1645659 | Rock | 0.99 | <0.005 | 1.2 | 38 | 18.2 | 67 | <0.1 | 12.4 | 8.6 | 180 | 3.57 | 0.9 | 2 | 19 | 20 | <0.1 | <0.1 | 0.4 | 10 | 0.07 | 0.04 | 33 | 18 | 0.68 | 113 | 0.009 | <20 | 1.46 | 0.008 | 0.18 | <0.1 | <0.01 | 1.6 | <0.1 | <0.05 | 4 | <0.5 | <0.2
1645660 | Rock | 0.95 | <0.005 | 1 | 30.2 | 19.9 | 67 | <0.1 | 18.4 | 7.7 | 202 | 3.08 | 1.9 | 2.2 | 17.3 | 19 | 0.1 | 0.1 | 0.5 | 12 | 0.06 | 0.04 | 34 | 16 | 0.58 | 192 | 0.011 | <20 | 1.31 | 0.009 | 0.18 | <0.1 | 0.01 | 1.6 | <0.1 | <0.05 | 3 | <0.5 | <0.2
1645661 | Rock | 0.95 | 0.01 | 0.9 | 35.8 | 15.3 | 80 | <0.1 | 22.2 | 11.2 | 242 | 3.54 | 2.9 | <0.5 | 17.2 | 18 | 0.2 | 0.2 | 0.4 | 13 | 0.07 | 0.043 | 38 | 18 | 0.66 | 237 | 0.008 | <20 | 1.44 | 0.009 | 0.18 | <0.1 | <0.01 | 1.7 | 0.2 | <0.05 | 4 | <0.5 | <0.2
1645662 | Rock | 0.95 | <0.005 | 0.8 | 24.3 | 12.4 | 55 | <0.1 | 18.9 | 8.5 | 303 | 2.59 | 6 | 2.1 | 15 | 18 | 0.2 | 0.2 | 0.2 | 12 | 0.09 | 0.04 | 34 | 18 | 0.55 | 194 | 0.006 | <20 | 1.21 | 0.012 | 0.17 | <0.1 | 0.02 | 1.7 | 0.1 | <0.05 | 3 | <0.5 | <0.2
1645663 | Rock | 0.95 | <0.005 | 0.7 | 27.5 | 13.3 | 63 | <0.1 | 21.9 | 9.7 | 271 | 2.75 | 6.6 | 0.7 | 12.4 | 17 | 0.2 | 0.2 | 0.2 | 16 | 0.1 | 0.045 | 30 | 15 | 0.54 | 236 | 0.009 | <20 | 1.23 | 0.011 | 0.17 | <0.1 | 0.01 | 1.8 | <0.1 | <0.05 | 3 | <0.5 | <0.2
1645664 | Rock | 0.56 | <0.005 | 0.8 | 21.9 | 8.1 | 56 | <0.1 | 22.1 | 8.8 | 280 | 2.11 | 5.7 | 0.7 | 7.3 | 11 | 0.3 | 0.3 | 0.2 | 16 | 0.09 | 0.041 | 18 | 18 | 0.43 | 161 | 0.014 | <20 | 0.96 | 0.013 | 0.09 | <0.1 | 0.02 | 2 | <0.1 | <0.05 | 3 | <0.5 | <0.2
1645665 | Rock | 0.95 | <0.005 | 0.5 | 17.7 | 11.3 | 51 | <0.1 | 26.6 | 10.4 | 359 | 2.15 | 2.8 | <0.5 | 11.6 | 11 | 0.2 | 0.1 | 0.1 | 8 | 0.07 | 0.029 | 27 | 11 | 0.41 | 187 | 0.003 | <20 | 1.02 | 0.005 | 0.13 | <0.1 | <0.01 | 1.4 | <0.1 | <0.05 | 2 | <0.5 | <0.2
1645666 | Rock | 0.95 | 0.015 | 2 | 21.7 | 9.2 | 54 | <0.1 | 18 | 6.2 | 220 | 2.21 | 3.7 | 4.6 | 7.2 | 9 | 0.1 | 0.4 | 0.1 | 14 | 0.05 | 0.028 | 18 | 17 | 0.36 | 133 | 0.009 | <20 | 0.85 | 0.006 | 0.08 | <0.1 | 0.01 | 1.6 | <0.1 | <0.05 | 2 | <0.5 | <0.2
1645667 | Rock | 0.85 | 0.007 | 0.7 | 28.7 | 18.3 | 67 | <0.1 | 19.2 | 8.9 | 161 | 3.1 | 0.7 | 0.6 | 14.2 | 14 | 0.1 | <0.1 | 0.3 | 10 | 0.06 | 0.033 | 33 | 16 | 0.67 | 196 | 0.003 | <20 | 1.55 | 0.009 | 0.16 | <0.1 | <0.01 | 1.8 | <0.1 | <0.05 | 4 | <0.5 | <0.2
1645668 | Rock | 0.8 | <0.005 | 0.6 | 28.6 | 17.1 | 58 | <0.1 | 11.7 | 6 | 169 | 2.99 | 1.9 | 0.9 | 15.7 | 12 | <0.1 | <0.1 | 0.3 | 11 | 0.06 | 0.027 | 27 | 20 | 0.65 | 68 | 0.005 | <20 | 1.33 | 0.013 | 0.15 | <0.1 | <0.01 | 1.9 | <0.1 | <0.05 | 4 | <0.5 | <0.2
1645669 | Rock | 0.94 | <0.005 | 0.8 | 36.7 | 23 | 68 | <0.1 | 19.3 | 10.9 | 166 | 3.15 | 2.7 | 2 | 17.1 | 17 | 0.1 | 0.2 | 0.4 | 9 | 0.06 | 0.039 | 42 | 15 | 0.57 | 222 | 0.003 | <20 | 1.22 | 0.007 | 0.15 | <0.1 | 0.02 | 1.7 | <0.1 | <0.05 | 3 | <0.5 | <0.2
1645670 | Rock | 0.92 | <0.005 | 0.8 | 19.5 | 11 | 55 | <0.1 | 24.6 | 13.9 | 243 | 2.51 | 1.1 | <0.5 | 12 | 10 | <0.1 | 0.2 | 0.2 | 9 | 0.06 | 0.032 | 32 | 15 | 0.45 | 110 | 0.003 | <20 | 1.07 | 0.007 | 0.12 | <0.1 | <0.01 | 1.7 | <0.1 | <0.05 | 3 | <0.5 | <0.2
1645671 | Rock | 0.99 | <0.005 | 0.5 | 25.6 | 36.1 | 63 | 0.1 | 12.5 | 6.9 | 156 | 3.16 | 2.9 | <0.5 | 22.4 | 26 | <0.1 | <0.1 | 0.6 | 9 | 0.09 | 0.044 | 56 | 16 | 0.66 | 112 | 0.003 | <20 | 1.38 | 0.007 | 0.18 | <0.1 | 0.01 | 1.5 | <0.1 | <0.05 | 3 | <0.5 | <0.2
Pulp Duplicates
1645666 | Rock | 0.95 | 0.015 | 2 | 21.7 | 9.2 | 54 | <0.1 | 18 | 6.2 | 220 | 2.21 | 3.7 | 4.6 | 7.2 | 9 | 0.1 | 0.4 | 0.1 | 14 | 0.05 | 0.028 | 18 | 17 | 0.36 | 133 | 0.009 | <20 | 0.85 | 0.006 | 0.08 | <0.1 | 0.01 | 1.6 | <0.1 | <0.05 | 2 | <0.5 | <0.2
1645666 | REP |  |  | 1.1 | 23.1 | 9.7 | 58 | <0.1 | 18.6 | 6.2 | 234 | 2.35 | 4 | 1.6 | 7.3 | 9 | 0.2 | 0.3 | 0.1 | 14 | 0.06 | 0.03 | 18 | 14 | 0.39 | 144 | 0.01 | <20 | 0.9 | 0.005 | 0.08 | <0.1 | 0.02 | 1.8 | <0.1 | <0.05 | 3 | <0.5 | <0.2
Preparation Duplicates
1645649 | Rock | 0.95 | 0.01 | 0.9 | 33.5 | 16.1 | 77 | <0.1 | 17.3 | 6.9 | 226 | 3.89 | 1.4 | 1.7 | 11.4 | 14 | 0.1 | 0.1 | 0.2 | 14 | 0.06 | 0.034 | 24 | 16 | 0.56 | 170 | 0.006 | <20 | 1.27 | 0.013 | 0.18 | <0.1 | 0.03 | 1.8 | <0.1 | <0.05 | 3 | <0.5 | <0.2
1645649 | DUP |  | <0.005 | 1.1 | 36.4 | 16.5 | 82 | <0.1 | 17.1 | 7.6 | 249 | 3.9 | 1.7 | 2.8 | 12.2 | 15 | 0.2 | 0.2 | 0.2 | 14 | 0.06 | 0.036 | 25 | 18 | 0.57 | 167 | 0.006 | <20 | 1.25 | 0.009 | 0.17 | <0.1 | 0.02 | 2.3 | <0.1 | <0.05 | 4 | <0.5 | <0.2
Reference Materials
STD OXN134 | STD |  | 7.895
STD OXC145 | STD |  | 0.219
STD OXH139 | STD |  | 1.332
STD OREAS45EA | STD |  |  | 1.5 | 710.9 | 15.7 | 33 | 0.3 | 412.1 | 56.9 | 401 | 21.4 | 12 | 63.9 | 11.2 | 4 | <0.1 | 0.3 | 0.3 | 326 | 0.03 | 0.03 | 7 | 893 | 0.12 | 163 | 0.1 | <20 | 3.42 | 0.021 | 0.06 | <0.1 | <0.01 | 76.3 | <0.1 | <0.05 | 12 | 1.7 | <0.2
STD DS11 | STD |  |  | 14.4 | 157.8 | 144.1 | 370 | 1.8 | 83.8 | 15.5 | 1060 | 3.14 | 44.6 | 62.1 | 7.7 | 76 | 2.7 | 7.4 | 11.8 | 50 | 1.07 | 0.068 | 21 | 60 | 0.85 | 439 | 0.094 | <20 | 1.18 | 0.074 | 0.41 | 3 | 0.31 | 3.6 | 5.6 | 0.28 | 5 | 2.2 | 5.1
BLK | BLK |  | <0.005
BLK | BLK |  | <0.005
BLK | BLK |  |  | <0.1 | <0.1 | <0.1 | <1 | <0.1 | <0.1 | <0.1 | <1 | <0.01 | <0.5 | <0.5 | <0.1 | <1 | <0.1 | <0.1 | <0.1 | <1 | <0.01 | <0.001 | <1 | <1 | <0.01 | <1 | <0.001 | <20 | <0.01 | <0.001 | <0.01 | <0.1 | <0.01 | <0.1 | <0.1 | <0.05 | <1 | <0.5 | <0.2
Prep Wash
ROCK-WHI | Prep Blank |  | <0.005 | 0.9 | 3.9 | 1.8 | 37 | <0.1 | 0.7 | 3.9 | 550 | 1.7 | 1.9 | 4 | 2.3 | 29 | <0.1 | <0.1 | <0.1 | 22 | 0.7 | 0.04 | 7 | 3 | 0.44 | 68 | 0.086 | <20 | 0.93 | 0.083 | 0.1 | <0.1 | <0.01 | 3.3 | <0.1 | <0.05 | 4 | <0.5 | <0.2
ROCK-WHI | Prep Blank |  | <0.005 | 0.9 | 4.2 | 1.6 | 43 | <0.1 | 0.7 | 4.3 | 525 | 1.78 | 2.1 | 1.8 | 2.4 | 25 | 0.1 | <0.1 | <0.1 | 25 | 0.68 | 0.042 | 6 | 3 | 0.46 | 56 | 0.085 | <20 | 0.91 | 0.079 | 0.09 | <0.1 | 0.01 | 3.5 | <0.1 | 0.05 | 3 | <0.5 | <0.2

## WHI18000412_processed
sample_id | project_id | client_id | wgt_kg_wght | au_ppm_fa430 | mo_ppm_aq200 | cu_ppm_aq200 | pb_ppm_aq200 | zn_ppm_aq200 | ag_ppm_aq200 | ni_ppm_aq200 | co_ppm_aq200 | mn_ppm_aq200 | fe_pct_aq200 | as_ppm_aq200 | au_ppb_aq200 | th_ppm_aq200 | sr_ppm_aq200 | cd_ppm_aq200 | sb_ppm_aq200 | bi_ppm_aq200 | v_ppm_aq200 | ca_pct_aq200 | p_pct_aq200 | la_ppm_aq200 | cr_ppm_aq200 | mg_pct_aq200 | ba_ppm_aq200 | ti_pct_aq200 | b_ppm_aq200 | al_pct_aq200 | na_pct_aq200 | k_pct_aq200 | w_ppm_aq200 | hg_ppm_aq200 | sc_ppm_aq200 | tl_ppm_aq200 | s_pct_aq200 | ga_ppm_aq200 | se_ppm_aq200 | te_ppm_aq200 | sample_type | job_number | file_created_date | shipment_received_date | shipment_id
1645641 | MCQ | Tectonic Metals Inc. | 0.95 | 0.025 | 0.9 | 22 | 10.3 | 59 | 0.05 | 26 | 9.8 | 348 | 2.06 | 5.3 | 3 | 8.5 | 12 | 0.3 | 0.3 | 0.2 | 17 | 0.08 | 0.04 | 21 | 17 | 0.39 | 155 | 0.01 | 10 | 0.94 | 0.014 | 0.14 | 0.05 | 0.02 | 1.8 | 0.05 | 0.025 | 2 | 0.25 | 0.1 | Rock | WHI18000412 | 2018-08-23 | 2018-07-20 | MCQ-20180717-003-PROBE
1645642 | MCQ | Tectonic Metals Inc. | 0.48 | 0.019 | 0.7 | 21.9 | 12.9 | 63 | 0.05 | 25.8 | 10.1 | 304 | 2.4 | 4 | 1.8 | 11.6 | 12 | 0.3 | 0.2 | 0.2 | 13 | 0.07 | 0.039 | 27 | 19 | 0.51 | 171 | 0.006 | 10 | 1.11 | 0.014 | 0.16 | 0.05 | 0.01 | 1.8 | 0.05 | 0.025 | 3 | 0.25 | 0.1 | Rock | WHI18000412 | 2018-08-23 | 2018-07-20 | MCQ-20180717-003-PROBE
1645643 | MCQ | Tectonic Metals Inc. | 0.94 | 0.0025 | 0.6 | 22.2 | 14.1 | 57 | 0.05 | 25.4 | 10.1 | 221 | 2.33 | 5.4 | 2 | 13.2 | 15 | 0.1 | 0.1 | 0.3 | 9 | 0.07 | 0.035 | 32 | 12 | 0.37 | 211 | 0.003 | 10 | 1.05 | 0.009 | 0.21 | 0.05 | 0.02 | 1.7 | 0.05 | 0.025 | 2 | 0.25 | 0.1 | Rock | WHI18000412 | 2018-08-23 | 2018-07-20 | MCQ-20180717-003-PROBE
1645644 | MCQ | Tectonic Metals Inc. | 0.9 | 0.0025 | 0.7 | 28.3 | 15.2 | 69 | 0.05 | 29.1 | 11.2 | 230 | 2.88 | 2.3 | 2 | 14.3 | 13 | 0.1 | 0.1 | 0.3 | 8 | 0.05 | 0.033 | 34 | 11 | 0.32 | 191 | 0.002 | 10 | 0.97 | 0.01 | 0.19 | 0.05 | 0.03 | 1.5 | 0.05 | 0.025 | 2 | 0.25 | 0.1 | Rock | WHI18000412 | 2018-08-23 | 2018-07-20 | MCQ-20180717-003-PROBE
1645645 | MCQ | Tectonic Metals Inc. | 0.92 | 0.0025 | 0.8 | 27.5 | 16.9 | 65 | 0.05 | 28.9 | 9.9 | 209 | 2.56 | 3.8 | 2 | 11.2 | 13 | 0.5 | 0.2 | 0.3 | 9 | 0.05 | 0.032 | 27 | 11 | 0.23 | 195 | 0.003 | 10 | 0.82 | 0.01 | 0.18 | 0.05 | 0.04 | 1.9 | 0.05 | 0.025 | 2 | 0.25 | 0.1 | Rock | WHI18000412 | 2018-08-23 | 2018-07-20 | MCQ-20180717-003-PROBE
1645646 | MCQ | Tectonic Metals Inc. | 0.99 | 0.006 | 0.9 | 27.6 | 14.2 | 73 | 0.05 | 31.1 | 10.9 | 252 | 2.72 | 5.8 | 1.4 | 11.1 | 15 | 0.3 | 0.2 | 0.2 | 15 | 0.09 | 0.039 | 28 | 14 | 0.4 | 295 | 0.007 | 10 | 1.11 | 0.01 | 0.18 | 0.05 | 0.04 | 2 | 0.05 | 0.025 | 2 | 0.25 | 0.1 | Rock | WHI18000412 | 2018-08-23 | 2018-07-20 | MCQ-20180717-003-PROBE
1645647 | MCQ | Tectonic Metals Inc. | 0.97 | 0.0025 | 0.5 | 20.2 | 14.8 | 68 | 0.05 | 26 | 8.4 | 278 | 2.65 | 1.9 | 1.6 | 10.4 | 9 | 0.1 | 0.05 | 0.2 | 8 | 0.07 | 0.025 | 22 | 13 | 0.49 | 116 | 0.003 | 10 | 1.1 | 0.014 | 0.15 | 0.05 | 0.02 | 1.4 | 0.05 | 0.025 | 3 | 0.25 | 0.1 | Rock | WHI18000412 | 2018-08-23 | 2018-07-20 | MCQ-20180717-003-PROBE
1645648 | MCQ | Tectonic Metals Inc. | 0.96 | 0.006 | 0.6 | 29.8 | 16.5 | 67 | 0.05 | 17.6 | 9.3 | 188 | 3.09 | 1.4 | 1.5 | 14.7 | 12 | 0.1 | 0.1 | 0.4 | 8 | 0.03 | 0.035 | 33 | 12 | 0.41 | 150 | 0.002 | 10 | 1.01 | 0.01 | 0.19 | 0.05 | 0.03 | 1.7 | 0.05 | 0.025 | 2 | 0.25 | 0.1 | Rock | WHI18000412 | 2018-08-23 | 2018-07-20 | MCQ-20180717-003-PROBE
1645649 | MCQ | Tectonic Metals Inc. | 0.95 | 0.01 | 0.9 | 33.5 | 16.1 | 77 | 0.05 | 17.3 | 6.9 | 226 | 3.89 | 1.4 | 1.7 | 11.4 | 14 | 0.1 | 0.1 | 0.2 | 14 | 0.06 | 0.034 | 24 | 16 | 0.56 | 170 | 0.006 | 10 | 1.27 | 0.013 | 0.18 | 0.05 | 0.03 | 1.8 | 0.05 | 0.025 | 3 | 0.25 | 0.1 | Rock | WHI18000412 | 2018-08-23 | 2018-07-20 | MCQ-20180717-003-PROBE
1645650 | MCQ | Tectonic Metals Inc. | 0.94 | 0.0025 | 0.6 | 22.5 | 14.5 | 56 | 0.05 | 21.3 | 8.4 | 250 | 2.62 | 1.2 | 1.1 | 12.4 | 12 | 0.05 | 0.05 | 0.2 | 7 | 0.05 | 0.028 | 31 | 11 | 0.4 | 118 | 0.002 | 10 | 0.96 | 0.013 | 0.15 | 0.05 | 0.02 | 1.6 | 0.05 | 0.025 | 2 | 0.25 | 0.1 | Rock | WHI18000412 | 2018-08-23 | 2018-07-20 | MCQ-20180717-003-PROBE
1645651 | MCQ | Tectonic Metals Inc. | 0.81 | 0.0025 | 1 | 27 | 17.3 | 69 | 0.05 | 25 | 10 | 291 | 2.51 | 4.5 | 0.7 | 10.9 | 12 | 0.3 | 0.2 | 0.2 | 14 | 0.07 | 0.035 | 28 | 14 | 0.4 | 236 | 0.007 | 10 | 0.96 | 0.007 | 0.14 | 0.05 | 0.02 | 1.8 | 0.05 | 0.025 | 2 | 0.25 | 0.1 | Rock | WHI18000412 | 2018-08-23 | 2018-07-20 | MCQ-20180717-003-PROBE
1645652 | MCQ | Tectonic Metals Inc. | 0.82 | 0.0025 | 1 | 33.3 | 14.9 | 83 | 0.05 | 31.6 | 13.7 | 298 | 3.16 | 2.9 | 2.5 | 15.9 | 16 | 0.2 | 0.1 | 0.3 | 13 | 0.08 | 0.043 | 41 | 15 | 0.45 | 196 | 0.005 | 10 | 1.11 | 0.011 | 0.19 | 0.05 | 0.03 | 1.9 | 0.05 | 0.025 | 3 | 0.25 | 0.1 | Rock | WHI18000412 | 2018-08-23 | 2018-07-20 | MCQ-20180717-003-PROBE
1645653 | MCQ | Tectonic Metals Inc. | 0.97 | 0.0025 | 1.1 | 49.8 | 20 | 76 | 0.05 | 16.5 | 7.6 | 184 | 4.02 | 0.5 | 2 | 17.2 | 19 | 0.05 | 0.2 | 0.4 | 11 | 0.06 | 0.047 | 42 | 16 | 0.51 | 217 | 0.003 | 10 | 1.23 | 0.009 | 0.18 | 0.05 | 0.02 | 1.6 | 0.05 | 0.025 | 3 | 0.25 | 0.1 | Rock | WHI18000412 | 2018-08-23 | 2018-07-20 | MCQ-20180717-003-PROBE
1645654 | MCQ | Tectonic Metals Inc. | 0.97 | 0.0025 | 0.8 | 30.8 | 21.2 | 71 | 0.05 | 23 | 9 | 221 | 3.21 | 2.6 | 1.9 | 17.9 | 20 | 0.05 | 0.1 | 0.4 | 9 | 0.07 | 0.043 | 43 | 15 | 0.57 | 220 | 0.003 | 10 | 1.3 | 0.008 | 0.19 | 0.05 | 0.01 | 1.6 | 0.05 | 0.025 | 3 | 0.25 | 0.1 | Rock | WHI18000412 | 2018-08-23 | 2018-07-20 | MCQ-20180717-003-PROBE
1645655 | MCQ | Tectonic Metals Inc. | 0.99 | 0.0025 | 0.7 | 40.3 | 15.8 | 80 | 0.05 | 24.3 | 11.1 | 264 | 3.68 | 2.9 | 0.25 | 18.6 | 16 | 0.1 | 0.2 | 0.3 | 11 | 0.06 | 0.042 | 48 | 18 | 0.71 | 257 | 0.004 | 10 | 1.63 | 0.005 | 0.17 | 0.05 | 0.01 | 2 | 0.05 | 0.025 | 4 | 0.25 | 0.1 | Rock | WHI18000412 | 2018-08-23 | 2018-07-20 | MCQ-20180717-003-PROBE
1645656 | MCQ | Tectonic Metals Inc. | 0.84 | 0.0025 | 2.5 | 47.5 | 42.1 | 83 | 0.05 | 20.7 | 12.1 | 262 | 4.24 | 2.5 | 2.3 | 16.3 | 15 | 0.2 | 0.1 | 0.8 | 13 | 0.03 | 0.045 | 25 | 19 | 0.71 | 133 | 0.005 | 10 | 1.67 | 0.008 | 0.19 | 0.05 | 0.005 | 1.8 | 0.2 | 0.025 | 4 | 0.25 | 0.1 | Rock | WHI18000412 | 2018-08-23 | 2018-07-20 | MCQ-20180717-003-PROBE
1645657 | MCQ | Tectonic Metals Inc. | 0.93 | 0.0025 | 0.6 | 36.6 | 25.9 | 75 | 0.05 | 15.3 | 7.2 | 178 | 3.88 | 0.25 | 1.3 | 20.8 | 31 | 0.05 | 0.05 | 0.5 | 10 | 0.08 | 0.046 | 49 | 16 | 0.7 | 104 | 0.002 | 10 | 1.51 | 0.008 | 0.19 | 0.05 | 0.005 | 1.8 | 0.05 | 0.025 | 4 | 0.25 | 0.1 | Rock | WHI18000412 | 2018-08-23 | 2018-07-20 | MCQ-20180717-003-PROBE
1645658 | MCQ | Tectonic Metals Inc. | 0.97 | 0.0025 | 0.8 | 32.6 | 40.9 | 93 | 0.05 | 16.5 | 13.5 | 215 | 4.21 | 1.4 | 0.6 | 16.9 | 18 | 0.05 | 0.05 | 0.7 | 12 | 0.07 | 0.039 | 28 | 21 | 0.9 | 101 | 0.006 | 10 | 1.86 | 0.009 | 0.2 | 0.05 | 0.005 | 1.8 | 0.1 | 0.025 | 5 | 0.25 | 0.1 | Rock | WHI18000412 | 2018-08-23 | 2018-07-20 | MCQ-20180717-003-PROBE
1645659 | MCQ | Tectonic Metals Inc. | 0.99 | 0.0025 | 1.2 | 38 | 18.2 | 67 | 0.05 | 12.4 | 8.6 | 180 | 3.57 | 0.9 | 2 | 19 | 20 | 0.05 | 0.05 | 0.4 | 10 | 0.07 | 0.04 | 33 | 18 | 0.68 | 113 | 0.009 | 10 | 1.46 | 0.008 | 0.18 | 0.05 | 0.005 | 1.6 | 0.05 | 0.025 | 4 | 0.25 | 0.1 | Rock | WHI18000412 | 2018-08-23 | 2018-07-20 | MCQ-20180717-003-PROBE
1645660 | MCQ | Tectonic Metals Inc. | 0.95 | 0.0025 | 1 | 30.2 | 19.9 | 67 | 0.05 | 18.4 | 7.7 | 202 | 3.08 | 1.9 | 2.2 | 17.3 | 19 | 0.1 | 0.1 | 0.5 | 12 | 0.06 | 0.04 | 34 | 16 | 0.58 | 192 | 0.011 | 10 | 1.31 | 0.009 | 0.18 | 0.05 | 0.01 | 1.6 | 0.05 | 0.025 | 3 | 0.25 | 0.1 | Rock | WHI18000412 | 2018-08-23 | 2018-07-20 | MCQ-20180717-003-PROBE
1645661 | MCQ | Tectonic Metals Inc. | 0.95 | 0.01 | 0.9 | 35.8 | 15.3 | 80 | 0.05 | 22.2 | 11.2 | 242 | 3.54 | 2.9 | 0.25 | 17.2 | 18 | 0.2 | 0.2 | 0.4 | 13 | 0.07 | 0.043 | 38 | 18 | 0.66 | 237 | 0.008 | 10 | 1.44 | 0.009 | 0.18 | 0.05 | 0.005 | 1.7 | 0.2 | 0.025 | 4 | 0.25 | 0.1 | Rock | WHI18000412 | 2018-08-23 | 2018-07-20 | MCQ-20180717-003-PROBE
1645662 | MCQ | Tectonic Metals Inc. | 0.95 | 0.0025 | 0.8 | 24.3 | 12.4 | 55 | 0.05 | 18.9 | 8.5 | 303 | 2.59 | 6 | 2.1 | 15 | 18 | 0.2 | 0.2 | 0.2 | 12 | 0.09 | 0.04 | 34 | 18 | 0.55 | 194 | 0.006 | 10 | 1.21 | 0.012 | 0.17 | 0.05 | 0.02 | 1.7 | 0.1 | 0.025 | 3 | 0.25 | 0.1 | Rock | WHI18000412 | 2018-08-23 | 2018-07-20 | MCQ-20180717-003-PROBE
1645663 | MCQ | Tectonic Metals Inc. | 0.95 | 0.0025 | 0.7 | 27.5 | 13.3 | 63 | 0.05 | 21.9 | 9.7 | 271 | 2.75 | 6.6 | 0.7 | 12.4 | 17 | 0.2 | 0.2 | 0.2 | 16 | 0.1 | 0.045 | 30 | 15 | 0.54 | 236 | 0.009 | 10 | 1.23 | 0.011 | 0.17 | 0.05 | 0.01 | 1.8 | 0.05 | 0.025 | 3 | 0.25 | 0.1 | Rock | WHI18000412 | 2018-08-23 | 2018-07-20 | MCQ-20180717-003-PROBE
1645664 | MCQ | Tectonic Metals Inc. | 0.56 | 0.0025 | 0.8 | 21.9 | 8.1 | 56 | 0.05 | 22.1 | 8.8 | 280 | 2.11 | 5.7 | 0.7 | 7.3 | 11 | 0.3 | 0.3 | 0.2 | 16 | 0.09 | 0.041 | 18 | 18 | 0.43 | 161 | 0.014 | 10 | 0.96 | 0.013 | 0.09 | 0.05 | 0.02 | 2 | 0.05 | 0.025 | 3 | 0.25 | 0.1 | Rock | WHI18000412 | 2018-08-23 | 2018-07-20 | MCQ-20180717-003-PROBE
1645665 | MCQ | Tectonic Metals Inc. | 0.95 | 0.0025 | 0.5 | 17.7 | 11.3 | 51 | 0.05 | 26.6 | 10.4 | 359 | 2.15 | 2.8 | 0.25 | 11.6 | 11 | 0.2 | 0.1 | 0.1 | 8 | 0.07 | 0.029 | 27 | 11 | 0.41 | 187 | 0.003 | 10 | 1.02 | 0.005 | 0.13 | 0.05 | 0.005 | 1.4 | 0.05 | 0.025 | 2 | 0.25 | 0.1 | Rock | WHI18000412 | 2018-08-23 | 2018-07-20 | MCQ-20180717-003-PROBE
1645666 | MCQ | Tectonic Metals Inc. | 0.95 | 0.015 | 2 | 21.7 | 9.2 | 54 | 0.05 | 18 | 6.2 | 220 | 2.21 | 3.7 | 4.6 | 7.2 | 9 | 0.1 | 0.4 | 0.1 | 14 | 0.05 | 0.028 | 18 | 17 | 0.36 | 133 | 0.009 | 10 | 0.85 | 0.006 | 0.08 | 0.05 | 0.01 | 1.6 | 0.05 | 0.025 | 2 | 0.25 | 0.1 | Rock | WHI18000412 | 2018-08-23 | 2018-07-20 | MCQ-20180717-003-PROBE
1645667 | MCQ | Tectonic Metals Inc. | 0.85 | 0.007 | 0.7 | 28.7 | 18.3 | 67 | 0.05 | 19.2 | 8.9 | 161 | 3.1 | 0.7 | 0.6 | 14.2 | 14 | 0.1 | 0.05 | 0.3 | 10 | 0.06 | 0.033 | 33 | 16 | 0.67 | 196 | 0.003 | 10 | 1.55 | 0.009 | 0.16 | 0.05 | 0.005 | 1.8 | 0.05 | 0.025 | 4 | 0.25 | 0.1 | Rock | WHI18000412 | 2018-08-23 | 2018-07-20 | MCQ-20180717-003-PROBE
1645668 | MCQ | Tectonic Metals Inc. | 0.8 | 0.0025 | 0.6 | 28.6 | 17.1 | 58 | 0.05 | 11.7 | 6 | 169 | 2.99 | 1.9 | 0.9 | 15.7 | 12 | 0.05 | 0.05 | 0.3 | 11 | 0.06 | 0.027 | 27 | 20 | 0.65 | 68 | 0.005 | 10 | 1.33 | 0.013 | 0.15 | 0.05 | 0.005 | 1.9 | 0.05 | 0.025 | 4 | 0.25 | 0.1 | Rock | WHI18000412 | 2018-08-23 | 2018-07-20 | MCQ-20180717-003-PROBE
1645669 | MCQ | Tectonic Metals Inc. | 0.94 | 0.0025 | 0.8 | 36.7 | 23 | 68 | 0.05 | 19.3 | 10.9 | 166 | 3.15 | 2.7 | 2 | 17.1 | 17 | 0.1 | 0.2 | 0.4 | 9 | 0.06 | 0.039 | 42 | 15 | 0.57 | 222 | 0.003 | 10 | 1.22 | 0.007 | 0.15 | 0.05 | 0.02 | 1.7 | 0.05 | 0.025 | 3 | 0.25 | 0.1 | Rock | WHI18000412 | 2018-08-23 | 2018-07-20 | MCQ-20180717-003-PROBE
1645670 | MCQ | Tectonic Metals Inc. | 0.92 | 0.0025 | 0.8 | 19.5 | 11 | 55 | 0.05 | 24.6 | 13.9 | 243 | 2.51 | 1.1 | 0.25 | 12 | 10 | 0.05 | 0.2 | 0.2 | 9 | 0.06 | 0.032 | 32 | 15 | 0.45 | 110 | 0.003 | 10 | 1.07 | 0.007 | 0.12 | 0.05 | 0.005 | 1.7 | 0.05 | 0.025 | 3 | 0.25 | 0.1 | Rock | WHI18000412 | 2018-08-23 | 2018-07-20 | MCQ-20180717-003-PROBE
1645671 | MCQ | Tectonic Metals Inc. | 0.99 | 0.0025 | 0.5 | 25.6 | 36.1 | 63 | 0.1 | 12.5 | 6.9 | 156 | 3.16 | 2.9 | 0.25 | 22.4 | 26 | 0.05 | 0.05 | 0.6 | 9 | 0.09 | 0.044 | 56 | 16 | 0.66 | 112 | 0.003 | 10 | 1.38 | 0.007 | 0.18 | 0.05 | 0.01 | 1.5 | 0.05 | 0.025 | 3 | 0.25 | 0.1 | Rock | WHI18000412 | 2018-08-23 | 2018-07-20 | MCQ-20180717-003-PROBE
1645666 | MCQ | Tectonic Metals Inc. |  |  | 1.1 | 23.1 | 9.7 | 58 | 0.05 | 18.6 | 6.2 | 234 | 2.35 | 4 | 1.6 | 7.3 | 9 | 0.2 | 0.3 | 0.1 | 14 | 0.06 | 0.03 | 18 | 14 | 0.39 | 144 | 0.01 | 10 | 0.9 | 0.005 | 0.08 | 0.05 | 0.02 | 1.8 | 0.05 | 0.025 | 3 | 0.25 | 0.1 | REP | WHI18000412 | 2018-08-23 | 2018-07-20 | MCQ-20180717-003-PROBE
1645649 | MCQ | Tectonic Metals Inc. |  | 0.0025 | 1.1 | 36.4 | 16.5 | 82 | 0.05 | 17.1 | 7.6 | 249 | 3.9 | 1.7 | 2.8 | 12.2 | 15 | 0.2 | 0.2 | 0.2 | 14 | 0.06 | 0.036 | 25 | 18 | 0.57 | 167 | 0.006 | 10 | 1.25 | 0.009 | 0.17 | 0.05 | 0.02 | 2.3 | 0.05 | 0.025 | 4 | 0.25 | 0.1 | DUP | WHI18000412 | 2018-08-23 | 2018-07-20 | MCQ-20180717-003-PROBE
STD OXN134 | MCQ | Tectonic Metals Inc. |  | 7.895 | [36 empty] | STD | WHI18000412 | 2018-08-23 | 2018-07-20 | MCQ-20180717-003-PROBE
STD OXC145 | MCQ | Tectonic Metals Inc. |  | 0.219 | [36 empty] | STD | WHI18000412 | 2018-08-23 | 2018-07-20 | MCQ-20180717-003-PROBE
STD OXH139 | MCQ | Tectonic Metals Inc. |  | 1.332 | [36 empty] | STD | WHI18000412 | 2018-08-23 | 2018-07-20 | MCQ-20180717-003-PROBE
STD OREAS45EA | MCQ | Tectonic Metals Inc. |  |  | 1.5 | 710.9 | 15.7 | 33 | 0.3 | 412.1 | 56.9 | 401 | 21.4 | 12 | 63.9 | 11.2 | 4 | 0.05 | 0.3 | 0.3 | 326 | 0.03 | 0.03 | 7 | 893 | 0.12 | 163 | 0.1 | 10 | 3.42 | 0.021 | 0.06 | 0.05 | 0.005 | 76.3 | 0.05 | 0.025 | 12 | 1.7 | 0.1 | STD | WHI18000412 | 2018-08-23 | 2018-07-20 | MCQ-20180717-003-PROBE
STD DS11 | MCQ | Tectonic Metals Inc. |  |  | 14.4 | 157.8 | 144.1 | 370 | 1.8 | 83.8 | 15.5 | 1060 | 3.14 | 44.6 | 62.1 | 7.7 | 76 | 2.7 | 7.4 | 11.8 | 50 | 1.07 | 0.068 | 21 | 60 | 0.85 | 439 | 0.094 | 10 | 1.18 | 0.074 | 0.41 | 3 | 0.31 | 3.6 | 5.6 | 0.28 | 5 | 2.2 | 5.1 | STD | WHI18000412 | 2018-08-23 | 2018-07-20 | MCQ-20180717-003-PROBE
BLK | MCQ | Tectonic Metals Inc. |  | 0.0025 | [36 empty] | BLK | WHI18000412 | 2018-08-23 | 2018-07-20 | MCQ-20180717-003-PROBE
BLK | MCQ | Tectonic Metals Inc. |  | 0.0025 | [36 empty] | BLK | WHI18000412 | 2018-08-23 | 2018-07-20 | MCQ-20180717-003-PROBE
BLK | MCQ | Tectonic Metals Inc. |  |  | 0.05 | 0.05 | 0.05 | 0.5 | 0.05 | 0.05 | 0.05 | 0.5 | 0.005 | 0.25 | 0.25 | 0.05 | 0.5 | 0.05 | 0.05 | 0.05 | 0.5 | 0.005 | 0.0005 | 0.5 | 0.5 | 0.005 | 0.5 | 0.0005 | 10 | 0.005 | 0.0005 | 0.005 | 0.05 | 0.005 | 0.05 | 0.05 | 0.025 | 0.5 | 0.25 | 0.1 | BLK | WHI18000412 | 2018-08-23 | 2018-07-20 | MCQ-20180717-003-PROBE