## WHI18000413.CSV
Bureau Veritas Commodities Canada Ltd. |  |  |  |  | Final Report
Client: | Tectonic Metals Inc.
File Created: | 20-Aug-2018
Job Number: | WHI18000413
Number of Samples: | 19
Project: | MCQ
Shipment ID: | MCQ-20180717-004-PROBE
P.O. Number:
Received: | 20-Jul-2018
| Method | WGHT | FA430 | AQ200 | AQ200 | AQ200 | AQ200 | AQ200 | AQ200 | AQ200 | AQ200 | AQ200 | AQ200 | AQ200 | AQ200 | AQ200 | AQ200 | AQ200 | AQ200 | AQ200 | AQ200 | AQ200 | AQ200 | AQ200 | AQ200 | AQ200 | AQ200 | AQ200 | AQ200 | AQ200 | AQ200 | AQ200 | AQ200 | AQ200 | AQ200 | AQ200 | AQ200 | AQ200 | AQ200
| Analyte | Wgt | Au | Mo | Cu | Pb | Zn | Ag | Ni | Co | Mn | Fe | As | Au | Th | Sr | Cd | Sb | Bi | V | Ca | P | La | Cr | Mg | Ba | Ti | B | Al | Na | K | W | Hg | Sc | Tl | S | Ga | Se | Te
| Unit | KG | PPM | PPM | PPM | PPM | PPM | PPM | PPM | PPM | PPM | % | PPM | PPB | PPM | PPM | PPM | PPM | PPM | PPM | % | % | PPM | PPM | % | PPM | % | PPM | % | % | % | PPM | PPM | PPM | PPM | % | PPM | PPM | PPM
| MDL | 0.01 | 0.005 | 0.1 | 0.1 | 0.1 | 1 | 0.1 | 0.1 | 0.1 | 1 | 0.01 | 0.5 | 0.5 | 0.1 | 1 | 0.1 | 0.1 | 0.1 | 1 | 0.01 | 0.001 | 1 | 1 | 0.01 | 1 | 0.001 | 20 | 0.01 | 0.001 | 0.01 | 0.1 | 0.01 | 0.1 | 0.1 | 0.05 | 1 | 0.5 | 0.2
Sample | Type
1645672 | Rock | 1.08 | 0.005 | 0.5 | 37.8 | 29 | 71 | <0.1 | 24.9 | 12.9 | 146 | 3.08 | 4.4 | 1.2 | 20.3 | 23 | <0.1 | <0.1 | 0.7 | 9 | 0.06 | 0.038 | 60 | 14 | 0.5 | 78 | 0.003 | <20 | 1.24 | 0.01 | 0.26 | <0.1 | <0.01 | 1.5 | 0.2 | <0.05 | 4 | <0.5 | <0.2
1645673 | Rock | 0.99 | <0.005 | 0.8 | 35.8 | 40.4 | 75 | 0.1 | 25 | 11 | 166 | 3.29 | 5.3 | 2.6 | 17 | 15 | 0.2 | 0.2 | 0.7 | 9 | 0.04 | 0.032 | 47 | 12 | 0.38 | 149 | 0.003 | <20 | 1.08 | 0.012 | 0.27 | <0.1 | 0.01 | 1.8 | 0.1 | <0.05 | 3 | <0.5 | <0.2
1645674 | Rock | 1.01 | <0.005 | 0.7 | 28.6 | 15.6 | 61 | <0.1 | 12.8 | 7 | 139 | 3.43 | 8.1 | 1.2 | 25.6 | 23 | <0.1 | <0.1 | 0.5 | 11 | 0.07 | 0.05 | 59 | 16 | 0.57 | 130 | 0.004 | <20 | 1.33 | 0.009 | 0.28 | <0.1 | <0.01 | 1.6 | 0.1 | <0.05 | 4 | <0.5 | <0.2
1645675 | Rock | 0.95 | <0.005 | 0.8 | 28.7 | 5 | 71 | <0.1 | 18 | 7.8 | 208 | 3.22 | 4.8 | 1.5 | 13.3 | 18 | <0.1 | 0.2 | 0.2 | 11 | 0.04 | 0.03 | 34 | 14 | 0.66 | 115 | 0.003 | <20 | 1.43 | 0.016 | 0.24 | <0.1 | 0.01 | 1.6 | 0.1 | <0.05 | 4 | <0.5 | <0.2
1645676 | Rock | 0.55 | <0.005 | <0.1 | 0.8 | 0.4 | 1 | <0.1 | 1.4 | 0.7 | 75 | 0.08 | <0.5 | 1 | 0.1 | 71 | <0.1 | <0.1 | <0.1 | <1 | 31.07 | 0.006 | 1 | <1 | 0.37 | 12 | 0.001 | <20 | 0.03 | 0.002 | <0.01 | <0.1 | <0.01 | 0.1 | <0.1 | <0.05 | <1 | <0.5 | <0.2
1645677 | Rock | 0.94 | 0.005 | 3.4 | 46.6 | 65.6 | 74 | 0.3 | 21 | 8 | 247 | 4.07 | 8.5 | 1.3 | 12.4 | 23 | 0.1 | 0.4 | 0.9 | 13 | 0.09 | 0.043 | 31 | 15 | 0.58 | 109 | 0.002 | <20 | 1.33 | 0.01 | 0.21 | <0.1 | 0.04 | 1.8 | 0.2 | <0.05 | 4 | <0.5 | <0.2
1645678 | Rock | 0.92 | 0.006 | 5.9 | 24.1 | 21 | 59 | <0.1 | 16 | 6.3 | 401 | 3.9 | 15.6 | <0.5 | 13.1 | 24 | 0.1 | 0.4 | 0.3 | 13 | 0.08 | 0.038 | 34 | 13 | 0.55 | 80 | 0.002 | <20 | 1.1 | 0.01 | 0.21 | <0.1 | 0.01 | 1.4 | 0.2 | <0.05 | 4 | <0.5 | <0.2
1645679 | Rock | 1.04 | 0.006 | 5.4 | 26.4 | 25.6 | 59 | <0.1 | 18.8 | 10.3 | 210 | 3.5 | 5.8 | 1.4 | 16.5 | 23 | 0.1 | 0.1 | 0.4 | 12 | 0.06 | 0.037 | 43 | 14 | 0.5 | 107 | 0.002 | <20 | 1.22 | 0.01 | 0.28 | <0.1 | 0.01 | 1.5 | 0.1 | <0.05 | 3 | <0.5 | <0.2
1645680 | Rock | 0.98 | <0.005 | 1 | 20.3 | 9.3 | 49 | <0.1 | 22.8 | 9.7 | 548 | 2.26 | 3.1 | 1.4 | 10.8 | 12 | <0.1 | 0.4 | 0.1 | 7 | 0.09 | 0.028 | 31 | 10 | 0.31 | 129 | 0.003 | <20 | 0.84 | 0.009 | 0.16 | <0.1 | 0.02 | 1.4 | <0.1 | <0.05 | 2 | <0.5 | <0.2
1645681 | Rock | 1.12 | <0.005 | 2.7 | 38.5 | 16.1 | 63 | <0.1 | 21.8 | 9.4 | 284 | 3.17 | 3.5 | 3 | 13.9 | 14 | <0.1 | 0.4 | 0.3 | 9 | 0.05 | 0.031 | 39 | 10 | 0.42 | 75 | 0.002 | <20 | 1.1 | 0.007 | 0.23 | <0.1 | 0.02 | 1.2 | 0.1 | <0.05 | 3 | <0.5 | <0.2
1645682 | Rock | 0.71 | 0.006 | 1.6 | 31.4 | 19.1 | 66 | <0.1 | 39.7 | 13.6 | 633 | 3.31 | 11.5 | 1.7 | 13.8 | 12 | 0.1 | 0.7 | 0.3 | 13 | 0.09 | 0.035 | 44 | 14 | 0.25 | 119 | 0.007 | <20 | 0.89 | 0.009 | 0.22 | <0.1 | 0.03 | 2.4 | 0.1 | <0.05 | 2 | <0.5 | <0.2
1645683 | Rock | 1.08 | 0.007 | 2.9 | 38.9 | 21.5 | 76 | 0.1 | 41.3 | 11.7 | 306 | 3.62 | 9.6 | 3.5 | 14.3 | 13 | 0.1 | 0.5 | 0.3 | 11 | 0.05 | 0.037 | 56 | 11 | 0.16 | 126 | 0.003 | <20 | 0.8 | 0.009 | 0.25 | <0.1 | 0.05 | 1.9 | 0.1 | <0.05 | 2 | <0.5 | <0.2
1645684 | Rock | 1.21 | <0.005 | 1.2 | 21.3 | 9.5 | 52 | <0.1 | 37.8 | 13.9 | 247 | 2.72 | 0.9 | 1.2 | 11.2 | 10 | 0.1 | <0.1 | 0.2 | 7 | 0.05 | 0.027 | 46 | 9 | 0.09 | 78 | 0.002 | <20 | 0.63 | 0.007 | 0.21 | <0.1 | 0.01 | 1.5 | <0.1 | <0.05 | 2 | <0.5 | <0.2
1645685 | Rock | 1.13 | <0.005 | 1.4 | 41 | 15.3 | 90 | <0.1 | 52.2 | 18.2 | 466 | 3.91 | <0.5 | 1.1 | 17.7 | 14 | 0.2 | <0.1 | 0.5 | 10 | 0.06 | 0.036 | 40 | 13 | 0.47 | 178 | 0.002 | <20 | 1.25 | 0.01 | 0.31 | <0.1 | 0.01 | 1.9 | 0.1 | <0.05 | 3 | <0.5 | <0.2
1645686 | Rock | 1.51 | 0.006 | 1.1 | 35.6 | 9.1 | 79 | <0.1 | 23.7 | 9.2 | 248 | 3.61 | 0.8 | 3.1 | 19.4 | 12 | <0.1 | <0.1 | 0.5 | 9 | 0.07 | 0.031 | 24 | 14 | 0.61 | 83 | 0.002 | <20 | 1.33 | 0.008 | 0.26 | <0.1 | <0.01 | 1.5 | <0.1 | <0.05 | 3 | <0.5 | <0.2
1645687 | Rock | 1.17 | <0.005 | 1.3 | 35.5 | 6.3 | 76 | <0.1 | 12 | 4.9 | 297 | 3.72 | <0.5 | 1.4 | 19 | 13 | <0.1 | <0.1 | 0.3 | 12 | 0.08 | 0.04 | 15 | 18 | 0.75 | 206 | 0.004 | <20 | 1.65 | 0.011 | 0.33 | <0.1 | <0.01 | 1.5 | 0.1 | <0.05 | 4 | <0.5 | <0.2
1645688 | Rock | 0.98 | 0.005 | 2.6 | 42.3 | 49.1 | 80 | <0.1 | 34.9 | 13.3 | 707 | 3.97 | 0.6 | 1.9 | 18.6 | 18 | 0.1 | 0.2 | 0.5 | 16 | 0.1 | 0.056 | 30 | 20 | 1.03 | 236 | 0.004 | <20 | 1.71 | 0.009 | 0.26 | <0.1 | 0.01 | 1.9 | 0.1 | <0.05 | 5 | <0.5 | <0.2
1645689 | Rock | 1.08 | <0.005 | 2.3 | 46.8 | 35.2 | 79 | <0.1 | 32 | 10.6 | 416 | 4.18 | 1.5 | 1.5 | 15.5 | 19 | 0.2 | 0.1 | 0.6 | 19 | 0.08 | 0.048 | 29 | 20 | 0.97 | 223 | 0.017 | <20 | 1.81 | 0.01 | 0.28 | <0.1 | <0.01 | 2 | 0.1 | <0.05 | 5 | <0.5 | <0.2
1645690 | Rock | 0.94 | <0.005 | 2.1 | 36.3 | 33.7 | 82 | <0.1 | 23.9 | 10.9 | 421 | 3.65 | 2 | 2.4 | 11.8 | 15 | 0.2 | 0.1 | 0.4 | 18 | 0.06 | 0.042 | 22 | 19 | 0.95 | 172 | 0.033 | <20 | 1.64 | 0.011 | 0.2 | <0.1 | 0.01 | 1.9 | <0.1 | <0.05 | 5 | <0.5 | <0.2
Pulp Duplicates
1645672 | Rock | 1.08 | 0.005 | 0.5 | 37.8 | 29 | 71 | <0.1 | 24.9 | 12.9 | 146 | 3.08 | 4.4 | 1.2 | 20.3 | 23 | <0.1 | <0.1 | 0.7 | 9 | 0.06 | 0.038 | 60 | 14 | 0.5 | 78 | 0.003 | <20 | 1.24 | 0.01 | 0.26 | <0.1 | <0.01 | 1.5 | 0.2 | <0.05 | 4 | <0.5 | <0.2
1645672 | REP |  |  | 0.7 | 39.2 | 28.7 | 70 | 0.1 | 24.3 | 13.1 | 150 | 3.15 | 4.6 | 2.6 | 20.4 | 23 | <0.1 | <0.1 | 0.7 | 9 | 0.06 | 0.039 | 61 | 14 | 0.51 | 81 | 0.003 | <20 | 1.26 | 0.011 | 0.26 | <0.1 | <0.01 | 1.6 | 0.2 | <0.05 | 3 | <0.5 | <0.2
Reference Materials
STD OXN134 | STD |  | 7.68
STD OXC145 | STD |  | 0.211
STD OXH139 | STD |  | 1.297
STD OREAS45EA | STD |  |  | 1.7 | 719.4 | 15.1 | 36 | 0.3 | 409.3 | 56.8 | 416 | 23.98 | 12.7 | 56 | 10.9 | 4 | <0.1 | 0.2 | 0.3 | 335 | 0.03 | 0.03 | 8 | 968 | 0.1 | 158 | 0.109 | <20 | 3.45 | 0.021 | 0.06 | <0.1 | 0.01 | 88.2 | <0.1 | <0.05 | 14 | <0.5 | <0.2
STD DS11 | STD |  |  | 15.3 | 149.1 | 143.1 | 352 | 1.9 | 81 | 14.3 | 1071 | 3.17 | 44.1 | 49.6 | 8 | 73 | 2.4 | 7.2 | 12.5 | 50 | 1.09 | 0.074 | 21 | 62 | 0.86 | 436 | 0.102 | <20 | 1.21 | 0.077 | 0.42 | 3.1 | 0.3 | 3.5 | 5.1 | 0.28 | 5 | 2.4 | 4.6
BLK | BLK |  | <0.005
BLK | BLK |  | <0.005
BLK | BLK |  |  | <0.1 | <0.1 | <0.1 | <1 | <0.1 | <0.1 | <0.1 | <1 | <0.01 | <0.5 | <0.5 | <0.1 | <1 | <0.1 | <0.1 | <0.1 | <1 | <0.01 | <0.001 | <1 | <1 | <0.01 | <1 | <0.001 | <20 | <0.01 | <0.001 | <0.01 | <0.1 | <0.01 | <0.1 | <0.1 | <0.05 | <1 | <0.5 | <0.2
Prep Wash
ROCK-WHI | Prep Blank |  | <0.005 | 1.1 | 3.9 | 1.4 | 36 | <0.1 | 1 | 3.9 | 542 | 1.88 | 1.5 | 2.5 | 2.6 | 29 | <0.1 | <0.1 | <0.1 | 24 | 0.73 | 0.04 | 7 | 3 | 0.42 | 69 | 0.095 | <20 | 0.95 | 0.098 | 0.1 | <0.1 | <0.01 | 3.1 | <0.1 | <0.05 | 4 | <0.5 | <0.2
ROCK-WHI | Prep Blank |  | <0.005 | 1.4 | 5.8 | 1.5 | 34 | <0.1 | 1 | 3.7 | 540 | 1.86 | 1 | 0.7 | 2.5 | 28 | <0.1 | <0.1 | <0.1 | 24 | 0.75 | 0.038 | 7 | 3 | 0.43 | 70 | 0.093 | <20 | 1.02 | 0.121 | 0.12 | <0.1 | <0.01 | 3.3 | <0.1 | <0.05 | 4 | <0.5 | <0.2

## WHI18000413_processed
sample_id | project_id | client_id | wgt_kg_wght | au_ppm_fa430 | mo_ppm_aq200 | cu_ppm_aq200 | pb_ppm_aq200 | zn_ppm_aq200 | ag_ppm_aq200 | ni_ppm_aq200 | co_ppm_aq200 | mn_ppm_aq200 | fe_pct_aq200 | as_ppm_aq200 | au_ppb_aq200 | th_ppm_aq200 | sr_ppm_aq200 | cd_ppm_aq200 | sb_ppm_aq200 | bi_ppm_aq200 | v_ppm_aq200 | ca_pct_aq200 | p_pct_aq200 | la_ppm_aq200 | cr_ppm_aq200 | mg_pct_aq200 | ba_ppm_aq200 | ti_pct_aq200 | b_ppm_aq200 | al_pct_aq200 | na_pct_aq200 | k_pct_aq200 | w_ppm_aq200 | hg_ppm_aq200 | sc_ppm_aq200 | tl_ppm_aq200 | s_pct_aq200 | ga_ppm_aq200 | se_ppm_aq200 | te_ppm_aq200 | sample_type | job_number | file_created_date | shipment_received_date | shipment_id
1645672 | MCQ | Tectonic Metals Inc. | 1.08 | 0.005 | 0.5 | 37.8 | 29 | 71 | 0.05 | 24.9 | 12.9 | 146 | 3.08 | 4.4 | 1.2 | 20.3 | 23 | 0.05 | 0.05 | 0.7 | 9 | 0.06 | 0.038 | 60 | 14 | 0.5 | 78 | 0.003 | 10 | 1.24 | 0.01 | 0.26 | 0.05 | 0.005 | 1.5 | 0.2 | 0.025 | 4 | 0.25 | 0.1 | Rock | WHI18000413 | 2018-08-20 | 2018-07-20 | MCQ-20180717-004-PROBE
1645673 | MCQ | Tectonic Metals Inc. | 0.99 | 0.0025 | 0.8 | 35.8 | 40.4 | 75 | 0.1 | 25 | 11 | 166 | 3.29 | 5.3 | 2.6 | 17 | 15 | 0.2 | 0.2 | 0.7 | 9 | 0.04 | 0.032 | 47 | 12 | 0.38 | 149 | 0.003 | 10 | 1.08 | 0.012 | 0.27 | 0.05 | 0.01 | 1.8 | 0.1 | 0.025 | 3 | 0.25 | 0.1 | Rock | WHI18000413 | 2018-08-20 | 2018-07-20 | MCQ-20180717-004-PROBE
1645674 | MCQ | Tectonic Metals Inc. | 1.01 | 0.0025 | 0.7 | 28.6 | 15.6 | 61 | 0.05 | 12.8 | 7 | 139 | 3.43 | 8.1 | 1.2 | 25.6 | 23 | 0.05 | 0.05 | 0.5 | 11 | 0.07 | 0.05 | 59 | 16 | 0.57 | 130 | 0.004 | 10 | 1.33 | 0.009 | 0.28 | 0.05 | 0.005 | 1.6 | 0.1 | 0.025 | 4 | 0.25 | 0.1 | Rock | WHI18000413 | 2018-08-20 | 2018-07-20 | MCQ-20180717-004-PROBE
1645675 | MCQ | Tectonic Metals Inc. | 0.95 | 0.0025 | 0.8 | 28.7 | 5 | 71 | 0.05 | 18 | 7.8 | 208 | 3.22 | 4.8 | 1.5 | 13.3 | 18 | 0.05 | 0.2 | 0.2 | 11 | 0.04 | 0.03 | 34 | 14 | 0.66 | 115 | 0.003 | 10 | 1.43 | 0.016 | 0.24 | 0.05 | 0.01 | 1.6 | 0.1 | 0.025 | 4 | 0.25 | 0.1 | Rock | WHI18000413 | 2018-08-20 | 2018-07-20 | MCQ-20180717-004-PROBE
1645676 | MCQ | Tectonic Metals Inc. | 0.55 | 0.0025 | 0.05 | 0.8 | 0.4 | 1 | 0.05 | 1.4 | 0.7 | 75 | 0.08 | 0.25 | 1 | 0.1 | 71 | 0.05 | 0.05 | 0.05 | 0.5 | 31.07 | 0.006 | 1 | 0.5 | 0.37 | 12 | 0.001 | 10 | 0.03 | 0.002 | 0.005 | 0.05 | 0.005 | 0.1 | 0.05 | 0.025 | 0.5 | 0.25 | 0.1 | Rock | WHI18000413 | 2018-08-20 | 2018-07-20 | MCQ-20180717-004-PROBE
1645677 | MCQ | Tectonic Metals Inc. | 0.94 | 0.005 | 3.4 | 46.6 | 65.6 | 74 | 0.3 | 21 | 8 | 247 | 4.07 | 8.5 | 1.3 | 12.4 | 23 | 0.1 | 0.4 | 0.9 | 13 | 0.09 | 0.043 | 31 | 15 | 0.58 | 109 | 0.002 | 10 | 1.33 | 0.01 | 0.21 | 0.05 | 0.04 | 1.8 | 0.2 | 0.025 | 4 | 0.25 | 0.1 | Rock | WHI18000413 | 2018-08-20 | 2018-07-20 | MCQ-20180717-004-PROBE
1645678 | MCQ | Tectonic Metals Inc. | 0.92 | 0.006 | 5.9 | 24.1 | 21 | 59 | 0.05 | 16 | 6.3 | 401 | 3.9 | 15.6 | 0.25 | 13.1 | 24 | 0.1 | 0.4 | 0.3 | 13 | 0.08 | 0.038 | 34 | 13 | 0.55 | 80 | 0.002 | 10 | 1.1 | 0.01 | 0.21 | 0.05 | 0.01 | 1.4 | 0.2 | 0.025 | 4 | 0.25 | 0.1 | Rock | WHI18000413 | 2018-08-20 | 2018-07-20 | MCQ-20180717-004-PROBE
1645679 | MCQ | Tectonic Metals Inc. | 1.04 | 0.006 | 5.4 | 26.4 | 25.6 | 59 | 0.05 | 18.8 | 10.3 | 210 | 3.5 | 5.8 | 1.4 | 16.5 | 23 | 0.1 | 0.1 | 0.4 | 12 | 0.06 | 0.037 | 43 | 14 | 0.5 | 107 | 0.002 | 10 | 1.22 | 0.01 | 0.28 | 0.05 | 0.01 | 1.5 | 0.1 | 0.025 | 3 | 0.25 | 0.1 | Rock | WHI18000413 | 2018-08-20 | 2018-07-20 | MCQ-20180717-004-PROBE
1645680 | MCQ | Tectonic Metals Inc. | 0.98 | 0.0025 | 1 | 20.3 | 9.3 | 49 | 0.05 | 22.8 | 9.7 | 548 | 2.26 | 3.1 | 1.4 | 10.8 | 12 | 0.05 | 0.4 | 0.1 | 7 | 0.09 | 0.028 | 31 | 10 | 0.31 | 129 | 0.003 | 10 | 0.84 | 0.009 | 0.16 | 0.05 | 0.02 | 1.4 | 0.05 | 0.025 | 2 | 0.25 | 0.1 | Rock | WHI18000413 | 2018-08-20 | 2018-07-20 | MCQ-20180717-004-PROBE
1645681 | MCQ | Tectonic Metals Inc. | 1.12 | 0.0025 | 2.7 | 38.5 | 16.1 | 63 | 0.05 | 21.8 | 9.4 | 284 | 3.17 | 3.5 | 3 | 13.9 | 14 | 0.05 | 0.4 | 0.3 | 9 | 0.05 | 0.031 | 39 | 10 | 0.42 | 75 | 0.002 | 10 | 1.1 | 0.007 | 0.23 | 0.05 | 0.02 | 1.2 | 0.1 | 0.025 | 3 | 0.25 | 0.1 | Rock | WHI18000413 | 2018-08-20 | 2018-07-20 | MCQ-20180717-004-PROBE
1645682 | MCQ | Tectonic Metals Inc. | 0.71 | 0.006 | 1.6 | 31.4 | 19.1 | 66 | 0.05 | 39.7 | 13.6 | 633 | 3.31 | 11.5 | 1.7 | 13.8 | 12 | 0.1 | 0.7 | 0.3 | 13 | 0.09 | 0.035 | 44 | 14 | 0.25 | 119 | 0.007 | 10 | 0.89 | 0.009 | 0.22 | 0.05 | 0.03 | 2.4 | 0.1 | 0.025 | 2 | 0.25 | 0.1 | Rock | WHI18000413 | 2018-08-20 | 2018-07-20 | MCQ-20180717-004-PROBE
1645683 | MCQ | Tectonic Metals Inc. | 1.08 | 0.007 | 2.9 | 38.9 | 21.5 | 76 | 0.1 | 41.3 | 11.7 | 306 | 3.62 | 9.6 | 3.5 | 14.3 | 13 | 0.1 | 0.5 | 0.3 | 11 | 0.05 | 0.037 | 56 | 11 | 0.16 | 126 | 0.003 | 10 | 0.8 | 0.009 | 0.25 | 0.05 | 0.05 | 1.9 | 0.1 | 0.025 | 2 | 0.25 | 0.1 | Rock | WHI18000413 | 2018-08-20 | 2018-07-20 | MCQ-20180717-004-PROBE
1645684 | MCQ | Tectonic Metals Inc. | 1.21 | 0.0025 | 1.2 | 21.3 | 9.5 | 52 | 0.05 | 37.8 | 13.9 | 247 | 2.72 | 0.9 | 1.2 | 11.2 | 10 | 0.1 | 0.05 | 0.2 | 7 | 0.05 | 0.027 | 46 | 9 | 0.09 | 78 | 0.002 | 10 | 0.63 | 0.007 | 0.21 | 0.05 | 0.01 | 1.5 | 0.05 | 0.025 | 2 | 0.25 | 0.1 | Rock | WHI18000413 | 2018-08-20 | 2018-07-20 | MCQ-20180717-004-PROBE
1645685 | MCQ | Tectonic Metals Inc. | 1.13 | 0.0025 | 1.4 | 41 | 15.3 | 90 | 0.05 | 52.2 | 18.2 | 466 | 3.91 | 0.25 | 1.1 | 17.7 | 14 | 0.2 | 0.05 | 0.5 | 10 | 0.06 | 0.036 | 40 | 13 | 0.47 | 178 | 0.002 | 10 | 1.25 | 0.01 | 0.31 | 0.05 | 0.01 | 1.9 | 0.1 | 0.025 | 3 | 0.25 | 0.1 | Rock | WHI18000413 | 2018-08-20 | 2018-07-20 | MCQ-20180717-004-PROBE
1645686 | MCQ | Tectonic Metals Inc. | 1.51 | 0.006 | 1.1 | 35.6 | 9.1 | 79 | 0.05 | 23.7 | 9.2 | 248 | 3.61 | 0.8 | 3.1 | 19.4 | 12 | 0.05 | 0.05 | 0.5 | 9 | 0.07 | 0.031 | 24 | 14 | 0.61 | 83 | 0.002 | 10 | 1.33 | 0.008 | 0.26 | 0.05 | 0.005 | 1.5 | 0.05 | 0.025 | 3 | 0.25 | 0.1 | Rock | WHI18000413 | 2018-08-20 | 2018-07-20 | MCQ-20180717-004-PROBE
1645687 | MCQ | Tectonic Metals Inc. | 1.17 | 0.0025 | 1.3 | 35.5 | 6.3 | 76 | 0.05 | 12 | 4.9 | 297 | 3.72 | 0.25 | 1.4 | 19 | 13 | 0.05 | 0.05 | 0.3 | 12 | 0.08 | 0.04 | 15 | 18 | 0.75 | 206 | 0.004 | 10 | 1.65 | 0.011 | 0.33 | 0.05 | 0.005 | 1.5 | 0.1 | 0.025 | 4 | 0.25 | 0.1 | Rock | WHI18000413 | 2018-08-20 | 2018-07-20 | MCQ-20180717-004-PROBE
1645688 | MCQ | Tectonic Metals Inc. | 0.98 | 0.005 | 2.6 | 42.3 | 49.1 | 80 | 0.05 | 34.9 | 13.3 | 707 | 3.97 | 0.6 | 1.9 | 18.6 | 18 | 0.1 | 0.2 | 0.5 | 16 | 0.1 | 0.056 | 30 | 20 | 1.03 | 236 | 0.004 | 10 | 1.71 | 0.009 | 0.26 | 0.05 | 0.01 | 1.9 | 0.1 | 0.025 | 5 | 0.25 | 0.1 | Rock | WHI18000413 | 2018-08-20 | 2018-07-20 | MCQ-20180717-004-PROBE
1645689 | MCQ | Tectonic Metals Inc. | 1.08 | 0.0025 | 2.3 | 46.8 | 35.2 | 79 | 0.05 | 32 | 10.6 | 416 | 4.18 | 1.5 | 1.5 | 15.5 | 19 | 0.2 | 0.1 | 0.6 | 19 | 0.08 | 0.048 | 29 | 20 | 0.97 | 223 | 0.017 | 10 | 1.81 | 0.01 | 0.28 | 0.05 | 0.005 | 2 | 0.1 | 0.025 | 5 | 0.25 | 0.1 | Rock | WHI18000413 | 2018-08-20 | 2018-07-20 | MCQ-20180717-004-PROBE
1645690 | MCQ | Tectonic Metals Inc. | 0.94 | 0.0025 | 2.1 | 36.3 | 33.7 | 82 | 0.05 | 23.9 | 10.9 | 421 | 3.65 | 2 | 2.4 | 11.8 | 15 | 0.2 | 0.1 | 0.4 | 18 | 0.06 | 0.042 | 22 | 19 | 0.95 | 172 | 0.033 | 10 | 1.64 | 0.011 | 0.2 | 0.05 | 0.01 | 1.9 | 0.05 | 0.025 | 5 | 0.25 | 0.1 | Rock | WHI18000413 | 2018-08-20 | 2018-07-20 | MCQ-20180717-004-PROBE
1645672 | MCQ | Tectonic Metals Inc. |  |  | 0.7 | 39.2 | 28.7 | 70 | 0.1 | 24.3 | 13.1 | 150 | 3.15 | 4.6 | 2.6 | 20.4 | 23 | 0.05 | 0.05 | 0.7 | 9 | 0.06 | 0.039 | 61 | 14 | 0.51 | 81 | 0.003 | 10 | 1.26 | 0.011 | 0.26 | 0.05 | 0.005 | 1.6 | 0.2 | 0.025 | 3 | 0.25 | 0.1 | REP | WHI18000413 | 2018-08-20 | 2018-07-20 | MCQ-20180717-004-PROBE
STD OXN134 | MCQ | Tectonic Metals Inc. |  | 7.68 | [36 empty] | STD | WHI18000413 | 2018-08-20 | 2018-07-20 | MCQ-20180717-004-PROBE
STD OXC145 | MCQ | Tectonic Metals Inc. |  | 0.211 | [36 empty] | STD | WHI18000413 | 2018-08-20 | 2018-07-20 | MCQ-20180717-004-PROBE
STD OXH139 | MCQ | Tectonic Metals Inc. |  | 1.297 | [36 empty] | STD | WHI18000413 | 2018-08-20 | 2018-07-20 | MCQ-20180717-004-PROBE
STD OREAS45EA | MCQ | Tectonic Metals Inc. |  |  | 1.7 | 719.4 | 15.1 | 36 | 0.3 | 409.3 | 56.8 | 416 | 23.98 | 12.7 | 56 | 10.9 | 4 | 0.05 | 0.2 | 0.3 | 335 | 0.03 | 0.03 | 8 | 968 | 0.1 | 158 | 0.109 | 10 | 3.45 | 0.021 | 0.06 | 0.05 | 0.01 | 88.2 | 0.05 | 0.025 | 14 | 0.25 | 0.1 | STD | WHI18000413 | 2018-08-20 | 2018-07-20 | MCQ-20180717-004-PROBE
STD DS11 | MCQ | Tectonic Metals Inc. |  |  | 15.3 | 149.1 | 143.1 | 352 | 1.9 | 81 | 14.3 | 1071 | 3.17 | 44.1 | 49.6 | 8 | 73 | 2.4 | 7.2 | 12.5 | 50 | 1.09 | 0.074 | 21 | 62 | 0.86 | 436 | 0.102 | 10 | 1.21 | 0.077 | 0.42 | 3.1 | 0.3 | 3.5 | 5.1 | 0.28 | 5 | 2.4 | 4.6 | STD | WHI18000413 | 2018-08-20 | 2018-07-20 | MCQ-20180717-004-PROBE
BLK | MCQ | Tectonic Metals Inc. |  | 0.0025 | [36 empty] | BLK | WHI18000413 | 2018-08-20 | 2018-07-20 | MCQ-20180717-004-PROBE
BLK | MCQ | Tectonic Metals Inc. |  | 0.0025 | [36 empty] | BLK | WHI18000413 | 2018-08-20 | 2018-07-20 | MCQ-20180717-004-PROBE
BLK | MCQ | Tectonic Metals Inc. |  |  | 0.05 | 0.05 | 0.05 | 0.5 | 0.05 | 0.05 | 0.05 | 0.5 | 0.005 | 0.25 | 0.25 | 0.05 | 0.5 | 0.05 | 0.05 | 0.05 | 0.5 | 0.005 | 0.0005 | 0.5 | 0.5 | 0.005 | 0.5 | 0.0005 | 10 | 0.005 | 0.0005 | 0.005 | 0.05 | 0.005 | 0.05 | 0.05 | 0.025 | 0.5 | 0.25 | 0.1 | BLK | WHI18000413 | 2018-08-20 | 2018-07-20 | MCQ-20180717-004-PROBE