## WHI18000700.CSV
Bureau Veritas Commodities Canada Ltd. |  |  |  |  | Final Report
Client: | Tectonic Metals Inc.
File Created: | 28-Sep-2018
Job Number: | WHI18000700
Number of Samples: | 35
Project: | MCQ
Shipment ID: | MCQ-20180813-001-PROBE
P.O. Number:
Received: | 21-Aug-2018
| Method | WGHT | FA430 | AQ200 | AQ200 | AQ200 | AQ200 | AQ200 | AQ200 | AQ200 | AQ200 | AQ200 | AQ200 | AQ200 | AQ200 | AQ200 | AQ200 | AQ200 | AQ200 | AQ200 | AQ200 | AQ200 | AQ200 | AQ200 | AQ200 | AQ200 | AQ200 | AQ200 | AQ200 | AQ200 | AQ200 | AQ200 | AQ200 | AQ200 | AQ200 | AQ200 | AQ200 | AQ200 | AQ200
| Analyte | Wgt | Au | Mo | Cu | Pb | Zn | Ag | Ni | Co | Mn | Fe | As | Au | Th | Sr | Cd | Sb | Bi | V | Ca | P | La | Cr | Mg | Ba | Ti | B | Al | Na | K | W | Hg | Sc | Tl | S | Ga | Se | Te
| Unit | KG | PPM | PPM | PPM | PPM | PPM | PPM | PPM | PPM | PPM | % | PPM | PPB | PPM | PPM | PPM | PPM | PPM | PPM | % | % | PPM | PPM | % | PPM | % | PPM | % | % | % | PPM | PPM | PPM | PPM | % | PPM | PPM | PPM
| MDL | 0.01 | 0.005 | 0.1 | 0.1 | 0.1 | 1 | 0.1 | 0.1 | 0.1 | 1 | 0.01 | 0.5 | 0.5 | 0.1 | 1 | 0.1 | 0.1 | 0.1 | 1 | 0.01 | 0.001 | 1 | 1 | 0.01 | 1 | 0.001 | 20 | 0.01 | 0.001 | 0.01 | 0.1 | 0.01 | 0.1 | 0.1 | 0.05 | 1 | 0.5 | 0.2
Sample | Type
1645954 | Rock | 0.89 | 0.006 | 1.8 | 43.4 | 15.5 | 78 | 0.1 | 36.7 | 15.1 | 507 | 3.47 | 19.3 | 3.8 | 9.9 | 15 | 0.2 | 1.4 | 0.3 | 31 | 0.14 | 0.042 | 25 | 27 | 0.43 | 300 | 0.01 | <20 | 1.24 | 0.013 | 0.18 | 0.3 | 0.09 | 3.5 | <0.1 | <0.05 | 3 | <0.5 | <0.2
1645955 | Rock | 0.83 | 0.006 | 1.8 | 38.5 | 12.5 | 86 | 0.1 | 30.8 | 11.8 | 455 | 3.07 | 14.7 | 3 | 7.6 | 21 | 0.4 | 1.2 | 0.3 | 37 | 0.21 | 0.04 | 22 | 26 | 0.42 | 339 | 0.028 | <20 | 1.32 | 0.019 | 0.19 | <0.1 | 0.06 | 3.8 | <0.1 | <0.05 | 3 | <0.5 | <0.2
1645956 | Rock | 0.79 | 0.006 | 1.9 | 39.1 | 13.2 | 76 | 0.1 | 34.6 | 12.4 | 518 | 2.65 | 14.2 | 3.3 | 9 | 22 | 0.5 | 1.9 | 0.3 | 28 | 0.18 | 0.058 | 25 | 22 | 0.34 | 369 | 0.022 | <20 | 1.04 | 0.013 | 0.18 | 0.2 | 0.06 | 3.1 | 0.1 | <0.05 | 3 | <0.5 | <0.2
1645957 | Rock | 0.84 | <0.005 | 1.6 | 10 | 10.2 | 25 | <0.1 | 10.9 | 4.4 | 335 | 1.1 | 1.9 | 1.2 | 9.6 | 7 | 0.1 | 1 | <0.1 | 3 | 0.05 | 0.02 | 20 | 9 | 0.1 | 124 | 0.001 | <20 | 0.49 | 0.009 | 0.16 | 0.4 | <0.01 | 0.6 | <0.1 | <0.05 | <1 | <0.5 | <0.2
1645958 | Rock | 0.92 | <0.005 | 0.9 | 18.6 | 17.3 | 40 | <0.1 | 15.7 | 7.3 | 426 | 1.7 | 3.4 | 1.3 | 10 | 11 | 0.1 | 1 | 0.2 | 5 | 0.1 | 0.021 | 29 | 7 | 0.35 | 168 | 0.002 | <20 | 1.03 | 0.006 | 0.17 | <0.1 | <0.01 | 0.8 | <0.1 | <0.05 | 2 | <0.5 | <0.2
1645959 | Rock | 0.82 | <0.005 | 1.2 | 16 | 12.2 | 72 | <0.1 | 22 | 11.1 | 636 | 3.08 | 2.9 | 1.1 | 7.2 | 6 | <0.1 | 0.2 | 0.2 | 7 | 0.04 | 0.016 | 17 | 10 | 0.6 | 89 | 0.003 | <20 | 1.27 | 0.008 | 0.15 | <0.1 | <0.01 | 0.9 | <0.1 | <0.05 | 3 | <0.5 | <0.2
1645960 | Rock | 0.78 | <0.005 | 1.2 | 16.3 | 12.5 | 31 | <0.1 | 13.2 | 5.6 | 508 | 1.5 | 5.1 | 1 | 9.5 | 7 | <0.1 | 0.2 | 0.1 | 5 | 0.04 | 0.022 | 17 | 10 | 0.21 | 81 | 0.002 | <20 | 0.61 | 0.018 | 0.12 | 0.4 | <0.01 | 1 | <0.1 | <0.05 | 1 | <0.5 | <0.2
1645961 | Rock | 0.83 | <0.005 | 2.4 | 7.9 | 8.8 | 23 | <0.1 | 10 | 5.1 | 643 | 1.18 | 3.7 | <0.5 | 6.8 | 6 | <0.1 | 0.2 | <0.1 | 2 | 0.03 | 0.013 | 14 | 10 | 0.09 | 71 | <0.001 | <20 | 0.4 | 0.018 | 0.11 | <0.1 | 0.01 | 0.5 | <0.1 | <0.05 | <1 | <0.5 | <0.2
1645962 | Rock | 0.65 | <0.005 | 0.8 | 8.5 | 11.4 | 34 | <0.1 | 7.1 | 5 | 324 | 1.06 | 4.5 | 0.8 | 9.9 | 7 | <0.1 | 0.5 | 0.2 | 2 | 0.04 | 0.016 | 18 | 6 | 0.12 | 87 | <0.001 | <20 | 0.6 | 0.01 | 0.16 | <0.1 | <0.01 | 0.5 | <0.1 | <0.05 | 1 | <0.5 | <0.2
1645963 | Rock | 0.52 | <0.005 | 1.3 | 25.5 | 27.9 | 61 | <0.1 | 21.9 | 10.2 | 287 | 2.73 | 15.8 | 1.7 | 18.9 | 14 | <0.1 | 0.6 | 0.5 | 17 | 0.07 | 0.032 | 42 | 16 | 0.51 | 176 | 0.007 | <20 | 1.49 | 0.008 | 0.32 | <0.1 | <0.01 | 1.7 | 0.1 | <0.05 | 3 | <0.5 | <0.2
1645964 | Rock | 0.8 | <0.005 | 0.6 | 8.7 | 12.9 | 35 | <0.1 | 10.9 | 4.8 | 271 | 1.49 | 2.7 | 0.6 | 9.1 | 7 | <0.1 | <0.1 | 0.1 | 4 | 0.04 | 0.02 | 16 | 7 | 0.22 | 70 | 0.003 | <20 | 0.65 | 0.022 | 0.15 | <0.1 | <0.01 | 0.7 | <0.1 | <0.05 | 2 | <0.5 | <0.2
1645965 | Rock | 0.7 | <0.005 | 0.5 | 9.1 | 16.5 | 30 | <0.1 | 10.9 | 5.4 | 210 | 1.46 | 1.6 | 1.5 | 12.1 | 9 | <0.1 | 0.1 | 0.1 | 5 | 0.07 | 0.023 | 18 | 8 | 0.3 | 69 | 0.003 | <20 | 0.78 | 0.02 | 0.17 | <0.1 | <0.01 | 0.8 | <0.1 | <0.05 | 2 | <0.5 | <0.2
1645966 | Rock | 0.93 | <0.005 | 0.6 | 15.3 | 12.2 | 33 | <0.1 | 14.6 | 7 | 198 | 1.52 | 4.6 | 1.7 | 13.8 | 11 | <0.1 | 0.5 | 0.1 | 5 | 0.09 | 0.021 | 32 | 7 | 0.3 | 75 | 0.001 | <20 | 0.94 | 0.009 | 0.25 | <0.1 | <0.01 | 0.8 | <0.1 | <0.05 | 2 | <0.5 | <0.2
1645967 | Rock | 0.66 | <0.005 | 1 | 23.5 | 15.9 | 59 | <0.1 | 24.3 | 9.7 | 386 | 2.87 | 7 | 0.9 | 15 | 9 | <0.1 | 0.2 | 0.2 | 9 | 0.06 | 0.029 | 34 | 11 | 0.51 | 56 | 0.003 | <20 | 1.3 | 0.013 | 0.21 | <0.1 | <0.01 | 1.4 | <0.1 | <0.05 | 3 | <0.5 | <0.2
1645968 | Rock | 0.69 | <0.005 | 0.9 | 19.5 | 11.2 | 52 | <0.1 | 23.7 | 12.7 | 127 | 1.97 | 7.7 | 0.6 | 19.3 | 11 | <0.1 | 0.1 | 0.2 | 6 | 0.06 | 0.034 | 49 | 11 | 0.37 | 75 | 0.001 | <20 | 1.07 | 0.013 | 0.25 | <0.1 | <0.01 | 0.9 | <0.1 | <0.05 | 3 | <0.5 | <0.2
1645969 | Rock | 0.94 | <0.005 | 0.8 | 8.5 | 14.3 | 30 | <0.1 | 14.7 | 5.9 | 227 | 1.14 | 1.9 | <0.5 | 10.8 | 14 | <0.1 | <0.1 | <0.1 | 4 | 0.14 | 0.023 | 25 | 7 | 0.32 | 40 | <0.001 | <20 | 0.91 | 0.009 | 0.12 | <0.1 | <0.01 | 0.6 | <0.1 | <0.05 | 2 | <0.5 | <0.2
1645970 | Rock | 0.88 | <0.005 | 1.3 | 24.3 | 17.5 | 63 | <0.1 | 17.5 | 6.6 | 135 | 2.68 | 4 | 1.1 | 13.6 | 19 | <0.1 | 1.1 | 0.3 | 8 | 0.13 | 0.029 | 40 | 12 | 0.63 | 53 | 0.001 | <20 | 1.56 | 0.009 | 0.19 | <0.1 | <0.01 | 1.2 | <0.1 | <0.05 | 4 | <0.5 | <0.2
1645971 | Rock | 0.64 | 0.005 | 1.4 | 18.4 | 16.8 | 53 | <0.1 | 29.2 | 9.4 | 173 | 2.54 | 6.9 | 2.2 | 8.9 | 9 | <0.1 | 1.3 | 0.2 | 5 | 0.08 | 0.021 | 22 | 11 | 0.26 | 78 | 0.001 | <20 | 1.09 | 0.006 | 0.11 | <0.1 | <0.01 | 1.6 | <0.1 | <0.05 | 2 | <0.5 | <0.2
1645972 | Rock | 0.85 | 0.008 | 1.3 | 43.3 | 28.1 | 110 | <0.1 | 50.3 | 31.6 | 325 | 4.3 | 34.2 | 2.7 | 17.9 | 21 | <0.1 | 0.7 | 0.4 | 18 | 0.11 | 0.039 | 39 | 15 | 0.79 | 68 | 0.002 | <20 | 1.97 | 0.012 | 0.24 | <0.1 | <0.01 | 2.4 | <0.1 | <0.05 | 5 | <0.5 | <0.2
1645973 | Rock | 0.82 | 0.007 | 1.5 | 23.9 | 17.8 | 52 | <0.1 | 5.3 | 2.6 | 87 | 2.91 | 3.6 | 2.1 | 16.5 | 29 | <0.1 | 0.1 | 0.3 | 8 | 0.05 | 0.037 | 44 | 12 | 0.5 | 67 | 0.002 | <20 | 1.04 | 0.015 | 0.25 | <0.1 | <0.01 | 1 | <0.1 | 0.1 | 3 | <0.5 | <0.2
1645974 | Rock | 0.91 | <0.005 | 1.2 | 17 | 13.2 | 45 | <0.1 | 32.4 | 13.6 | 740 | 1.74 | 5.2 | 0.9 | 11.5 | 13 | 0.2 | 0.1 | 0.2 | 4 | 0.04 | 0.026 | 26 | 8 | 0.19 | 49 | 0.001 | <20 | 0.62 | 0.023 | 0.18 | <0.1 | <0.01 | 0.8 | 0.1 | <0.05 | 1 | <0.5 | <0.2
1645975 | Rock | 0.72 | 0.007 | 0.6 | 37.6 | 124.2 | 51 | 0.5 | 10.5 | 5.9 | 157 | 2.65 | 26.6 | 3.5 | 25.2 | 15 | 0.1 | 0.3 | 1.4 | 10 | 0.05 | 0.039 | 64 | 11 | 0.56 | 74 | 0.002 | <20 | 1.28 | 0.012 | 0.27 | <0.1 | <0.01 | 1.2 | <0.1 | <0.05 | 4 | <0.5 | <0.2
1645976 | Rock | 0.8 | <0.005 | 1.3 | 31.1 | 12.5 | 62 | <0.1 | 9.6 | 4.9 | 194 | 3.01 | 17.5 | 0.8 | 14.9 | 16 | <0.1 | 0.2 | 0.3 | 12 | 0.04 | 0.028 | 42 | 18 | 0.76 | 62 | 0.003 | <20 | 1.51 | 0.013 | 0.2 | <0.1 | <0.01 | 1.4 | <0.1 | <0.05 | 4 | <0.5 | <0.2
1645977 | Rock | 0.92 | 0.006 | 0.5 | 20.4 | 24 | 70 | <0.1 | 5.6 | 3.2 | 161 | 3.06 | <0.5 | 1.6 | 21.2 | 36 | <0.1 | <0.1 | 0.5 | 12 | 0.08 | 0.035 | 55 | 21 | 0.9 | 66 | 0.002 | <20 | 1.67 | 0.012 | 0.26 | <0.1 | <0.01 | 1.1 | <0.1 | 0.11 | 4 | <0.5 | <0.2
1645978 | Rock | 0.93 | <0.005 | 1.1 | 38.2 | 17.9 | 67 | <0.1 | 11.4 | 7 | 150 | 3.66 | 3.2 | 2 | 23.6 | 21 | <0.1 | 0.1 | 0.5 | 13 | 0.07 | 0.04 | 55 | 20 | 0.8 | 77 | 0.002 | <20 | 1.69 | 0.014 | 0.29 | <0.1 | <0.01 | 1.3 | <0.1 | <0.05 | 4 | <0.5 | <0.2
1645979 | Rock | 0.89 | <0.005 | 0.5 | 43.4 | 14.8 | 78 | <0.1 | 18.4 | 8.7 | 144 | 3.72 | 4.3 | 2 | 18.7 | 19 | <0.1 | 0.1 | 0.3 | 14 | 0.08 | 0.033 | 44 | 18 | 0.91 | 55 | 0.003 | <20 | 1.91 | 0.012 | 0.25 | <0.1 | <0.01 | 1.5 | <0.1 | <0.05 | 5 | <0.5 | <0.2
1645980 | Rock | 0.82 | <0.005 | 1 | 31.3 | 17.7 | 69 | <0.1 | 16.8 | 9.2 | 144 | 3.33 | 3.4 | 1.4 | 15.4 | 13 | <0.1 | 0.1 | 0.4 | 13 | 0.05 | 0.029 | 37 | 19 | 0.69 | 53 | 0.003 | <20 | 1.53 | 0.016 | 0.2 | <0.1 | <0.01 | 1.7 | <0.1 | <0.05 | 4 | <0.5 | <0.2
1645981 | Rock | 0.72 | <0.005 | 1.2 | 28.5 | 11.1 | 51 | <0.1 | 27.6 | 13.6 | 298 | 2.83 | 6.1 | 1.3 | 24.4 | 15 | <0.1 | 0.1 | 0.1 | 7 | 0.06 | 0.025 | 50 | 13 | 0.34 | 57 | 0.002 | <20 | 1.05 | 0.017 | 0.23 | <0.1 | <0.01 | 1.2 | <0.1 | <0.05 | 3 | <0.5 | <0.2
1645982 | Rock | 0.63 | <0.005 | 1 | 23.9 | 24.4 | 65 | <0.1 | 26.7 | 13 | 264 | 2.61 | 11.5 | 2.3 | 19.2 | 17 | <0.1 | 0.2 | 0.4 | 10 | 0.16 | 0.029 | 40 | 16 | 0.48 | 76 | 0.004 | <20 | 1.19 | 0.016 | 0.24 | <0.1 | <0.01 | 1.2 | <0.1 | <0.05 | 4 | <0.5 | <0.2
1645983 | Rock | 0.7 | <0.005 | 1.8 | 21.7 | 13.4 | 47 | <0.1 | 17.9 | 8.4 | 220 | 2.34 | 7.2 | 2.2 | 12.6 | 13 | <0.1 | 0.5 | 0.2 | 11 | 0.08 | 0.032 | 34 | 16 | 0.34 | 77 | 0.005 | <20 | 0.94 | 0.015 | 0.18 | 0.2 | 0.01 | 1.3 | <0.1 | <0.05 | 2 | <0.5 | <0.2
1645984 | Rock | 0.69 | 0.012 | 2.3 | 38.3 | 15.7 | 106 | 0.1 | 32.9 | 12.2 | 256 | 3.05 | 15.8 | 2.3 | 10.1 | 18 | 0.3 | 1.3 | 0.3 | 35 | 0.2 | 0.058 | 25 | 23 | 0.42 | 300 | 0.018 | <20 | 1.31 | 0.013 | 0.17 | 0.2 | 0.06 | 3.3 | 0.1 | <0.05 | 4 | <0.5 | <0.2
1645985 | Rock | 0.69 | <0.005 | 4.3 | 26.7 | 10.7 | 66 | <0.1 | 25.1 | 10.1 | 361 | 2.45 | 11.9 | 3 | 7.3 | 16 | 0.3 | 1.4 | 0.3 | 23 | 0.15 | 0.048 | 21 | 23 | 0.32 | 235 | 0.014 | <20 | 0.96 | 0.014 | 0.15 | 0.2 | 0.03 | 1.8 | <0.1 | <0.05 | 2 | <0.5 | <0.2
1645986 | Rock | 0.89 | 0.009 | 2.1 | 25.1 | 10.7 | 41 | <0.1 | 25.5 | 9.3 | 380 | 2.43 | 28.7 | <0.5 | 7.6 | 10 | <0.1 | 2.6 | 0.3 | 14 | 0.08 | 0.024 | 21 | 21 | 0.3 | 106 | 0.008 | <20 | 0.86 | 0.012 | 0.16 | 0.3 | 0.06 | 1.6 | 0.2 | <0.05 | 2 | <0.5 | <0.2
1645987 | Rock | 0.88 | 0.007 | 1.3 | 34 | 15.3 | 56 | <0.1 | 28 | 13.2 | 368 | 2.88 | 15.3 | 3 | 9.7 | 13 | 0.1 | 2.3 | 0.4 | 15 | 0.1 | 0.031 | 30 | 19 | 0.35 | 120 | 0.007 | <20 | 1.04 | 0.013 | 0.19 | <0.1 | 0.07 | 2 | <0.1 | <0.05 | 3 | <0.5 | <0.2
1645988 | Rock | 0.75 | 0.008 | 1.5 | 31.5 | 14.9 | 52 | <0.1 | 28.8 | 13.1 | 330 | 2.88 | 18.1 | 2.8 | 9.6 | 12 | <0.1 | 2.5 | 0.3 | 14 | 0.1 | 0.029 | 29 | 21 | 0.34 | 113 | 0.006 | <20 | 1.01 | 0.012 | 0.18 | <0.1 | 0.09 | 1.9 | <0.1 | <0.05 | 3 | <0.5 | <0.2
Pulp Duplicates
1645966 | Rock | 0.93 | <0.005 | 0.6 | 15.3 | 12.2 | 33 | <0.1 | 14.6 | 7 | 198 | 1.52 | 4.6 | 1.7 | 13.8 | 11 | <0.1 | 0.5 | 0.1 | 5 | 0.09 | 0.021 | 32 | 7 | 0.3 | 75 | 0.001 | <20 | 0.94 | 0.009 | 0.25 | <0.1 | <0.01 | 0.8 | <0.1 | <0.05 | 2 | <0.5 | <0.2
1645966 | REP |  |  | 0.7 | 16.5 | 13.4 | 35 | <0.1 | 15.3 | 7.3 | 190 | 1.5 | 5 | 0.8 | 14.6 | 10 | <0.1 | 0.5 | 0.1 | 4 | 0.09 | 0.021 | 35 | 8 | 0.3 | 81 | 0.001 | <20 | 0.93 | 0.007 | 0.24 | <0.1 | <0.01 | 0.8 | <0.1 | <0.05 | 2 | <0.5 | <0.2
1645986 | Rock | 0.89 | 0.009 | 2.1 | 25.1 | 10.7 | 41 | <0.1 | 25.5 | 9.3 | 380 | 2.43 | 28.7 | <0.5 | 7.6 | 10 | <0.1 | 2.6 | 0.3 | 14 | 0.08 | 0.024 | 21 | 21 | 0.3 | 106 | 0.008 | <20 | 0.86 | 0.012 | 0.16 | 0.3 | 0.06 | 1.6 | 0.2 | <0.05 | 2 | <0.5 | <0.2
1645986 | REP |  |  | 1.5 | 23.8 | 10.9 | 44 | <0.1 | 23.8 | 10.2 | 379 | 2.46 | 28.6 | 2.5 | 8.1 | 10 | 0.1 | 2.5 | 0.3 | 14 | 0.08 | 0.025 | 20 | 19 | 0.29 | 106 | 0.008 | <20 | 0.86 | 0.012 | 0.16 | 0.3 | 0.05 | 1.7 | 0.1 | <0.05 | 2 | <0.5 | <0.2
Preparation Duplicates
1645972 | Rock | 0.85 | 0.008 | 1.3 | 43.3 | 28.1 | 110 | <0.1 | 50.3 | 31.6 | 325 | 4.3 | 34.2 | 2.7 | 17.9 | 21 | <0.1 | 0.7 | 0.4 | 18 | 0.11 | 0.039 | 39 | 15 | 0.79 | 68 | 0.002 | <20 | 1.97 | 0.012 | 0.24 | <0.1 | <0.01 | 2.4 | <0.1 | <0.05 | 5 | <0.5 | <0.2
1645972 | DUP |  | 0.007 | 1.6 | 41.9 | 28 | 102 | <0.1 | 50 | 27.3 | 323 | 4.13 | 30.8 | 3.8 | 17.3 | 21 | 0.1 | 0.7 | 0.4 | 17 | 0.1 | 0.041 | 42 | 17 | 0.77 | 74 | 0.002 | <20 | 1.92 | 0.013 | 0.23 | <0.1 | <0.01 | 2.7 | <0.1 | <0.05 | 5 | <0.5 | <0.2
Reference Materials
STD OXN134 | STD |  | 7.417
STD OXC145 | STD |  | 0.209
STD OXH139 | STD |  | 1.285
STD OREAS45EA | STD |  |  | 1.9 | 749.2 | 15.3 | 34 | 0.3 | 406.6 | 54.4 | 456 | 24.67 | 13.7 | 55.9 | 12 | 4 | <0.1 | 0.3 | 0.3 | 343 | 0.03 | 0.031 | 8 | 854 | 0.11 | 172 | 0.105 | <20 | 3.5 | 0.02 | 0.06 | <0.1 | 0.01 | 87.3 | <0.1 | <0.05 | 13 | 1.6 | <0.2
STD DS11 | STD |  |  | 14.1 | 169.4 | 133.2 | 321 | 1.5 | 75.2 | 14.3 | 1071 | 3.15 | 46.5 | 48.5 | 8.6 | 61 | 2.7 | 7.5 | 12.4 | 49 | 1.07 | 0.069 | 20 | 56 | 0.85 | 438 | 0.095 | <20 | 1.18 | 0.073 | 0.4 | 3.2 | 0.28 | 3.4 | 5.1 | 0.28 | 5 | 2.4 | 4.2
STD OREAS45EA | STD |  |  | 1.7 | 697.3 | 14.9 | 30 | 0.2 | 399.5 | 58.2 | 404 | 20.63 | 12.1 | 58 | 11.3 | 4 | <0.1 | 0.4 | 0.4 | 312 | 0.03 | 0.031 | 7 | 885 | 0.09 | 140 | 0.099 | <20 | 3.32 | 0.022 | 0.05 | <0.1 | 0.01 | 71.9 | <0.1 | <0.05 | 12 | 1.5 | <0.2
STD DS11 | STD |  |  | 14.4 | 135.7 | 131.2 | 301 | 1.7 | 76.5 | 13.6 | 937 | 2.91 | 43.3 | 62.2 | 8.6 | 61 | 2.3 | 7.9 | 12.5 | 45 | 0.99 | 0.075 | 19 | 59 | 0.78 | 394 | 0.086 | <20 | 1.05 | 0.068 | 0.38 | 2.6 | 0.25 | 3 | 4.7 | 0.26 | 4 | 2 | 4.5
BLK | BLK |  | <0.005
BLK | BLK |  | <0.005
BLK | BLK |  |  | <0.1 | <0.1 | <0.1 | <1 | <0.1 | <0.1 | <0.1 | <1 | <0.01 | <0.5 | <0.5 | <0.1 | <1 | <0.1 | <0.1 | <0.1 | <1 | <0.01 | <0.001 | <1 | <1 | <0.01 | <1 | <0.001 | <20 | <0.01 | <0.001 | <0.01 | <0.1 | <0.01 | <0.1 | <0.1 | <0.05 | <1 | <0.5 | <0.2
BLK | BLK |  |  | <0.1 | <0.1 | <0.1 | <1 | <0.1 | <0.1 | <0.1 | <1 | <0.01 | <0.5 | <0.5 | <0.1 | <1 | <0.1 | <0.1 | <0.1 | <1 | <0.01 | <0.001 | <1 | <1 | <0.01 | <1 | <0.001 | <20 | <0.01 | <0.001 | <0.01 | <0.1 | <0.01 | <0.1 | <0.1 | <0.05 | <1 | <0.5 | <0.2
Prep Wash
ROCK-WHI | Prep Blank |  | <0.005 | 1.5 | 4.4 | 1.2 | 34 | <0.1 | 0.7 | 4.1 | 599 | 1.83 | 1.3 | <0.5 | 2.3 | 28 | <0.1 | <0.1 | <0.1 | 22 | 0.7 | 0.042 | 7 | 3 | 0.51 | 72 | 0.087 | <20 | 1.07 | 0.095 | 0.11 | <0.1 | <0.01 | 2.7 | <0.1 | <0.05 | 4 | <0.5 | <0.2
ROCK-WHI | Prep Blank |  | <0.005 | 1.5 | 3.9 | 1.2 | 33 | <0.1 | 0.8 | 4 | 526 | 1.78 | 1.3 | <0.5 | 2.6 | 27 | <0.1 | <0.1 | <0.1 | 21 | 0.64 | 0.04 | 6 | 3 | 0.5 | 65 | 0.089 | <20 | 1.02 | 0.096 | 0.11 | <0.1 | <0.01 | 2.7 | <0.1 | <0.05 | 4 | <0.5 | <0.2

## WHI18000700_processed
sample_id | project_id | client_id | wgt_kg_wght | au_ppm_fa430 | mo_ppm_aq200 | cu_ppm_aq200 | pb_ppm_aq200 | zn_ppm_aq200 | ag_ppm_aq200 | ni_ppm_aq200 | co_ppm_aq200 | mn_ppm_aq200 | fe_pct_aq200 | as_ppm_aq200 | au_ppb_aq200 | th_ppm_aq200 | sr_ppm_aq200 | cd_ppm_aq200 | sb_ppm_aq200 | bi_ppm_aq200 | v_ppm_aq200 | ca_pct_aq200 | p_pct_aq200 | la_ppm_aq200 | cr_ppm_aq200 | mg_pct_aq200 | ba_ppm_aq200 | ti_pct_aq200 | b_ppm_aq200 | al_pct_aq200 | na_pct_aq200 | k_pct_aq200 | w_ppm_aq200 | hg_ppm_aq200 | sc_ppm_aq200 | tl_ppm_aq200 | s_pct_aq200 | ga_ppm_aq200 | se_ppm_aq200 | te_ppm_aq200 | sample_type | job_number | file_created_date | shipment_received_date | shipment_id
1645954 | MCQ | Tectonic Metals Inc. | 0.89 | 0.006 | 1.8 | 43.4 | 15.5 | 78 | 0.1 | 36.7 | 15.1 | 507 | 3.47 | 19.3 | 3.8 | 9.9 | 15 | 0.2 | 1.4 | 0.3 | 31 | 0.14 | 0.042 | 25 | 27 | 0.43 | 300 | 0.01 | 10 | 1.24 | 0.013 | 0.18 | 0.3 | 0.09 | 3.5 | 0.05 | 0.025 | 3 | 0.25 | 0.1 | Rock | WHI18000700 | 2018-09-28 | 2018-08-21 | MCQ-20180813-001-PROBE
1645955 | MCQ | Tectonic Metals Inc. | 0.83 | 0.006 | 1.8 | 38.5 | 12.5 | 86 | 0.1 | 30.8 | 11.8 | 455 | 3.07 | 14.7 | 3 | 7.6 | 21 | 0.4 | 1.2 | 0.3 | 37 | 0.21 | 0.04 | 22 | 26 | 0.42 | 339 | 0.028 | 10 | 1.32 | 0.019 | 0.19 | 0.05 | 0.06 | 3.8 | 0.05 | 0.025 | 3 | 0.25 | 0.1 | Rock | WHI18000700 | 2018-09-28 | 2018-08-21 | MCQ-20180813-001-PROBE
1645956 | MCQ | Tectonic Metals Inc. | 0.79 | 0.006 | 1.9 | 39.1 | 13.2 | 76 | 0.1 | 34.6 | 12.4 | 518 | 2.65 | 14.2 | 3.3 | 9 | 22 | 0.5 | 1.9 | 0.3 | 28 | 0.18 | 0.058 | 25 | 22 | 0.34 | 369 | 0.022 | 10 | 1.04 | 0.013 | 0.18 | 0.2 | 0.06 | 3.1 | 0.1 | 0.025 | 3 | 0.25 | 0.1 | Rock | WHI18000700 | 2018-09-28 | 2018-08-21 | MCQ-20180813-001-PROBE
1645957 | MCQ | Tectonic Metals Inc. | 0.84 | 0.0025 | 1.6 | 10 | 10.2 | 25 | 0.05 | 10.9 | 4.4 | 335 | 1.1 | 1.9 | 1.2 | 9.6 | 7 | 0.1 | 1 | 0.05 | 3 | 0.05 | 0.02 | 20 | 9 | 0.1 | 124 | 0.001 | 10 | 0.49 | 0.009 | 0.16 | 0.4 | 0.005 | 0.6 | 0.05 | 0.025 | 0.5 | 0.25 | 0.1 | Rock | WHI18000700 | 2018-09-28 | 2018-08-21 | MCQ-20180813-001-PROBE
1645958 | MCQ | Tectonic Metals Inc. | 0.92 | 0.0025 | 0.9 | 18.6 | 17.3 | 40 | 0.05 | 15.7 | 7.3 | 426 | 1.7 | 3.4 | 1.3 | 10 | 11 | 0.1 | 1 | 0.2 | 5 | 0.1 | 0.021 | 29 | 7 | 0.35 | 168 | 0.002 | 10 | 1.03 | 0.006 | 0.17 | 0.05 | 0.005 | 0.8 | 0.05 | 0.025 | 2 | 0.25 | 0.1 | Rock | WHI18000700 | 2018-09-28 | 2018-08-21 | MCQ-20180813-001-PROBE
1645959 | MCQ | Tectonic Metals Inc. | 0.82 | 0.0025 | 1.2 | 16 | 12.2 | 72 | 0.05 | 22 | 11.1 | 636 | 3.08 | 2.9 | 1.1 | 7.2 | 6 | 0.05 | 0.2 | 0.2 | 7 | 0.04 | 0.016 | 17 | 10 | 0.6 | 89 | 0.003 | 10 | 1.27 | 0.008 | 0.15 | 0.05 | 0.005 | 0.9 | 0.05 | 0.025 | 3 | 0.25 | 0.1 | Rock | WHI18000700 | 2018-09-28 | 2018-08-21 | MCQ-20180813-001-PROBE
1645960 | MCQ | Tectonic Metals Inc. | 0.78 | 0.0025 | 1.2 | 16.3 | 12.5 | 31 | 0.05 | 13.2 | 5.6 | 508 | 1.5 | 5.1 | 1 | 9.5 | 7 | 0.05 | 0.2 | 0.1 | 5 | 0.04 | 0.022 | 17 | 10 | 0.21 | 81 | 0.002 | 10 | 0.61 | 0.018 | 0.12 | 0.4 | 0.005 | 1 | 0.05 | 0.025 | 1 | 0.25 | 0.1 | Rock | WHI18000700 | 2018-09-28 | 2018-08-21 | MCQ-20180813-001-PROBE
1645961 | MCQ | Tectonic Metals Inc. | 0.83 | 0.0025 | 2.4 | 7.9 | 8.8 | 23 | 0.05 | 10 | 5.1 | 643 | 1.18 | 3.7 | 0.25 | 6.8 | 6 | 0.05 | 0.2 | 0.05 | 2 | 0.03 | 0.013 | 14 | 10 | 0.09 | 71 | 0.0005 | 10 | 0.4 | 0.018 | 0.11 | 0.05 | 0.01 | 0.5 | 0.05 | 0.025 | 0.5 | 0.25 | 0.1 | Rock | WHI18000700 | 2018-09-28 | 2018-08-21 | MCQ-20180813-001-PROBE
1645962 | MCQ | Tectonic Metals Inc. | 0.65 | 0.0025 | 0.8 | 8.5 | 11.4 | 34 | 0.05 | 7.1 | 5 | 324 | 1.06 | 4.5 | 0.8 | 9.9 | 7 | 0.05 | 0.5 | 0.2 | 2 | 0.04 | 0.016 | 18 | 6 | 0.12 | 87 | 0.0005 | 10 | 0.6 | 0.01 | 0.16 | 0.05 | 0.005 | 0.5 | 0.05 | 0.025 | 1 | 0.25 | 0.1 | Rock | WHI18000700 | 2018-09-28 | 2018-08-21 | MCQ-20180813-001-PROBE
1645963 | MCQ | Tectonic Metals Inc. | 0.52 | 0.0025 | 1.3 | 25.5 | 27.9 | 61 | 0.05 | 21.9 | 10.2 | 287 | 2.73 | 15.8 | 1.7 | 18.9 | 14 | 0.05 | 0.6 | 0.5 | 17 | 0.07 | 0.032 | 42 | 16 | 0.51 | 176 | 0.007 | 10 | 1.49 | 0.008 | 0.32 | 0.05 | 0.005 | 1.7 | 0.1 | 0.025 | 3 | 0.25 | 0.1 | Rock | WHI18000700 | 2018-09-28 | 2018-08-21 | MCQ-20180813-001-PROBE
1645964 | MCQ | Tectonic Metals Inc. | 0.8 | 0.0025 | 0.6 | 8.7 | 12.9 | 35 | 0.05 | 10.9 | 4.8 | 271 | 1.49 | 2.7 | 0.6 | 9.1 | 7 | 0.05 | 0.05 | 0.1 | 4 | 0.04 | 0.02 | 16 | 7 | 0.22 | 70 | 0.003 | 10 | 0.65 | 0.022 | 0.15 | 0.05 | 0.005 | 0.7 | 0.05 | 0.025 | 2 | 0.25 | 0.1 | Rock | WHI18000700 | 2018-09-28 | 2018-08-21 | MCQ-20180813-001-PROBE
1645965 | MCQ | Tectonic Metals Inc. | 0.7 | 0.0025 | 0.5 | 9.1 | 16.5 | 30 | 0.05 | 10.9 | 5.4 | 210 | 1.46 | 1.6 | 1.5 | 12.1 | 9 | 0.05 | 0.1 | 0.1 | 5 | 0.07 | 0.023 | 18 | 8 | 0.3 | 69 | 0.003 | 10 | 0.78 | 0.02 | 0.17 | 0.05 | 0.005 | 0.8 | 0.05 | 0.025 | 2 | 0.25 | 0.1 | Rock | WHI18000700 | 2018-09-28 | 2018-08-21 | MCQ-20180813-001-PROBE
1645966 | MCQ | Tectonic Metals Inc. | 0.93 | 0.0025 | 0.6 | 15.3 | 12.2 | 33 | 0.05 | 14.6 | 7 | 198 | 1.52 | 4.6 | 1.7 | 13.8 | 11 | 0.05 | 0.5 | 0.1 | 5 | 0.09 | 0.021 | 32 | 7 | 0.3 | 75 | 0.001 | 10 | 0.94 | 0.009 | 0.25 | 0.05 | 0.005 | 0.8 | 0.05 | 0.025 | 2 | 0.25 | 0.1 | Rock | WHI18000700 | 2018-09-28 | 2018-08-21 | MCQ-20180813-001-PROBE
1645967 | MCQ | Tectonic Metals Inc. | 0.66 | 0.0025 | 1 | 23.5 | 15.9 | 59 | 0.05 | 24.3 | 9.7 | 386 | 2.87 | 7 | 0.9 | 15 | 9 | 0.05 | 0.2 | 0.2 | 9 | 0.06 | 0.029 | 34 | 11 | 0.51 | 56 | 0.003 | 10 | 1.3 | 0.013 | 0.21 | 0.05 | 0.005 | 1.4 | 0.05 | 0.025 | 3 | 0.25 | 0.1 | Rock | WHI18000700 | 2018-09-28 | 2018-08-21 | MCQ-20180813-001-PROBE
1645968 | MCQ | Tectonic Metals Inc. | 0.69 | 0.0025 | 0.9 | 19.5 | 11.2 | 52 | 0.05 | 23.7 | 12.7 | 127 | 1.97 | 7.7 | 0.6 | 19.3 | 11 | 0.05 | 0.1 | 0.2 | 6 | 0.06 | 0.034 | 49 | 11 | 0.37 | 75 | 0.001 | 10 | 1.07 | 0.013 | 0.25 | 0.05 | 0.005 | 0.9 | 0.05 | 0.025 | 3 | 0.25 | 0.1 | Rock | WHI18000700 | 2018-09-28 | 2018-08-21 | MCQ-20180813-001-PROBE
1645969 | MCQ | Tectonic Metals Inc. | 0.94 | 0.0025 | 0.8 | 8.5 | 14.3 | 30 | 0.05 | 14.7 | 5.9 | 227 | 1.14 | 1.9 | 0.25 | 10.8 | 14 | 0.05 | 0.05 | 0.05 | 4 | 0.14 | 0.023 | 25 | 7 | 0.32 | 40 | 0.0005 | 10 | 0.91 | 0.009 | 0.12 | 0.05 | 0.005 | 0.6 | 0.05 | 0.025 | 2 | 0.25 | 0.1 | Rock | WHI18000700 | 2018-09-28 | 2018-08-21 | MCQ-20180813-001-PROBE
1645970 | MCQ | Tectonic Metals Inc. | 0.88 | 0.0025 | 1.3 | 24.3 | 17.5 | 63 | 0.05 | 17.5 | 6.6 | 135 | 2.68 | 4 | 1.1 | 13.6 | 19 | 0.05 | 1.1 | 0.3 | 8 | 0.13 | 0.029 | 40 | 12 | 0.63 | 53 | 0.001 | 10 | 1.56 | 0.009 | 0.19 | 0.05 | 0.005 | 1.2 | 0.05 | 0.025 | 4 | 0.25 | 0.1 | Rock | WHI18000700 | 2018-09-28 | 2018-08-21 | MCQ-20180813-001-PROBE
1645971 | MCQ | Tectonic Metals Inc. | 0.64 | 0.005 | 1.4 | 18.4 | 16.8 | 53 | 0.05 | 29.2 | 9.4 | 173 | 2.54 | 6.9 | 2.2 | 8.9 | 9 | 0.05 | 1.3 | 0.2 | 5 | 0.08 | 0.021 | 22 | 11 | 0.26 | 78 | 0.001 | 10 | 1.09 | 0.006 | 0.11 | 0.05 | 0.005 | 1.6 | 0.05 | 0.025 | 2 | 0.25 | 0.1 | Rock | WHI18000700 | 2018-09-28 | 2018-08-21 | MCQ-20180813-001-PROBE
1645972 | MCQ | Tectonic Metals Inc. | 0.85 | 0.008 | 1.3 | 43.3 | 28.1 | 110 | 0.05 | 50.3 | 31.6 | 325 | 4.3 | 34.2 | 2.7 | 17.9 | 21 | 0.05 | 0.7 | 0.4 | 18 | 0.11 | 0.039 | 39 | 15 | 0.79 | 68 | 0.002 | 10 | 1.97 | 0.012 | 0.24 | 0.05 | 0.005 | 2.4 | 0.05 | 0.025 | 5 | 0.25 | 0.1 | Rock | WHI18000700 | 2018-09-28 | 2018-08-21 | MCQ-20180813-001-PROBE
1645973 | MCQ | Tectonic Metals Inc. | 0.82 | 0.007 | 1.5 | 23.9 | 17.8 | 52 | 0.05 | 5.3 | 2.6 | 87 | 2.91 | 3.6 | 2.1 | 16.5 | 29 | 0.05 | 0.1 | 0.3 | 8 | 0.05 | 0.037 | 44 | 12 | 0.5 | 67 | 0.002 | 10 | 1.04 | 0.015 | 0.25 | 0.05 | 0.005 | 1 | 0.05 | 0.1 | 3 | 0.25 | 0.1 | Rock | WHI18000700 | 2018-09-28 | 2018-08-21 | MCQ-20180813-001-PROBE
1645974 | MCQ | Tectonic Metals Inc. | 0.91 | 0.0025 | 1.2 | 17 | 13.2 | 45 | 0.05 | 32.4 | 13.6 | 740 | 1.74 | 5.2 | 0.9 | 11.5 | 13 | 0.2 | 0.1 | 0.2 | 4 | 0.04 | 0.026 | 26 | 8 | 0.19 | 49 | 0.001 | 10 | 0.62 | 0.023 | 0.18 | 0.05 | 0.005 | 0.8 | 0.1 | 0.025 | 1 | 0.25 | 0.1 | Rock | WHI18000700 | 2018-09-28 | 2018-08-21 | MCQ-20180813-001-PROBE
1645975 | MCQ | Tectonic Metals Inc. | 0.72 | 0.007 | 0.6 | 37.6 | 124.2 | 51 | 0.5 | 10.5 | 5.9 | 157 | 2.65 | 26.6 | 3.5 | 25.2 | 15 | 0.1 | 0.3 | 1.4 | 10 | 0.05 | 0.039 | 64 | 11 | 0.56 | 74 | 0.002 | 10 | 1.28 | 0.012 | 0.27 | 0.05 | 0.005 | 1.2 | 0.05 | 0.025 | 4 | 0.25 | 0.1 | Rock | WHI18000700 | 2018-09-28 | 2018-08-21 | MCQ-20180813-001-PROBE
1645976 | MCQ | Tectonic Metals Inc. | 0.8 | 0.0025 | 1.3 | 31.1 | 12.5 | 62 | 0.05 | 9.6 | 4.9 | 194 | 3.01 | 17.5 | 0.8 | 14.9 | 16 | 0.05 | 0.2 | 0.3 | 12 | 0.04 | 0.028 | 42 | 18 | 0.76 | 62 | 0.003 | 10 | 1.51 | 0.013 | 0.2 | 0.05 | 0.005 | 1.4 | 0.05 | 0.025 | 4 | 0.25 | 0.1 | Rock | WHI18000700 | 2018-09-28 | 2018-08-21 | MCQ-20180813-001-PROBE
1645977 | MCQ | Tectonic Metals Inc. | 0.92 | 0.006 | 0.5 | 20.4 | 24 | 70 | 0.05 | 5.6 | 3.2 | 161 | 3.06 | 0.25 | 1.6 | 21.2 | 36 | 0.05 | 0.05 | 0.5 | 12 | 0.08 | 0.035 | 55 | 21 | 0.9 | 66 | 0.002 | 10 | 1.67 | 0.012 | 0.26 | 0.05 | 0.005 | 1.1 | 0.05 | 0.11 | 4 | 0.25 | 0.1 | Rock | WHI18000700 | 2018-09-28 | 2018-08-21 | MCQ-20180813-001-PROBE
1645978 | MCQ | Tectonic Metals Inc. | 0.93 | 0.0025 | 1.1 | 38.2 | 17.9 | 67 | 0.05 | 11.4 | 7 | 150 | 3.66 | 3.2 | 2 | 23.6 | 21 | 0.05 | 0.1 | 0.5 | 13 | 0.07 | 0.04 | 55 | 20 | 0.8 | 77 | 0.002 | 10 | 1.69 | 0.014 | 0.29 | 0.05 | 0.005 | 1.3 | 0.05 | 0.025 | 4 | 0.25 | 0.1 | Rock | WHI18000700 | 2018-09-28 | 2018-08-21 | MCQ-20180813-001-PROBE
1645979 | MCQ | Tectonic Metals Inc. | 0.89 | 0.0025 | 0.5 | 43.4 | 14.8 | 78 | 0.05 | 18.4 | 8.7 | 144 | 3.72 | 4.3 | 2 | 18.7 | 19 | 0.05 | 0.1 | 0.3 | 14 | 0.08 | 0.033 | 44 | 18 | 0.91 | 55 | 0.003 | 10 | 1.91 | 0.012 | 0.25 | 0.05 | 0.005 | 1.5 | 0.05 | 0.025 | 5 | 0.25 | 0.1 | Rock | WHI18000700 | 2018-09-28 | 2018-08-21 | MCQ-20180813-001-PROBE
1645980 | MCQ | Tectonic Metals Inc. | 0.82 | 0.0025 | 1 | 31.3 | 17.7 | 69 | 0.05 | 16.8 | 9.2 | 144 | 3.33 | 3.4 | 1.4 | 15.4 | 13 | 0.05 | 0.1 | 0.4 | 13 | 0.05 | 0.029 | 37 | 19 | 0.69 | 53 | 0.003 | 10 | 1.53 | 0.016 | 0.2 | 0.05 | 0.005 | 1.7 | 0.05 | 0.025 | 4 | 0.25 | 0.1 | Rock | WHI18000700 | 2018-09-28 | 2018-08-21 | MCQ-20180813-001-PROBE
1645981 | MCQ | Tectonic Metals Inc. | 0.72 | 0.0025 | 1.2 | 28.5 | 11.1 | 51 | 0.05 | 27.6 | 13.6 | 298 | 2.83 | 6.1 | 1.3 | 24.4 | 15 | 0.05 | 0.1 | 0.1 | 7 | 0.06 | 0.025 | 50 | 13 | 0.34 | 57 | 0.002 | 10 | 1.05 | 0.017 | 0.23 | 0.05 | 0.005 | 1.2 | 0.05 | 0.025 | 3 | 0.25 | 0.1 | Rock | WHI18000700 | 2018-09-28 | 2018-08-21 | MCQ-20180813-001-PROBE
1645982 | MCQ | Tectonic Metals Inc. | 0.63 | 0.0025 | 1 | 23.9 | 24.4 | 65 | 0.05 | 26.7 | 13 | 264 | 2.61 | 11.5 | 2.3 | 19.2 | 17 | 0.05 | 0.2 | 0.4 | 10 | 0.16 | 0.029 | 40 | 16 | 0.48 | 76 | 0.004 | 10 | 1.19 | 0.016 | 0.24 | 0.05 | 0.005 | 1.2 | 0.05 | 0.025 | 4 | 0.25 | 0.1 | Rock | WHI18000700 | 2018-09-28 | 2018-08-21 | MCQ-20180813-001-PROBE
1645983 | MCQ | Tectonic Metals Inc. | 0.7 | 0.0025 | 1.8 | 21.7 | 13.4 | 47 | 0.05 | 17.9 | 8.4 | 220 | 2.34 | 7.2 | 2.2 | 12.6 | 13 | 0.05 | 0.5 | 0.2 | 11 | 0.08 | 0.032 | 34 | 16 | 0.34 | 77 | 0.005 | 10 | 0.94 | 0.015 | 0.18 | 0.2 | 0.01 | 1.3 | 0.05 | 0.025 | 2 | 0.25 | 0.1 | Rock | WHI18000700 | 2018-09-28 | 2018-08-21 | MCQ-20180813-001-PROBE
1645984 | MCQ | Tectonic Metals Inc. | 0.69 | 0.012 | 2.3 | 38.3 | 15.7 | 106 | 0.1 | 32.9 | 12.2 | 256 | 3.05 | 15.8 | 2.3 | 10.1 | 18 | 0.3 | 1.3 | 0.3 | 35 | 0.2 | 0.058 | 25 | 23 | 0.42 | 300 | 0.018 | 10 | 1.31 | 0.013 | 0.17 | 0.2 | 0.06 | 3.3 | 0.1 | 0.025 | 4 | 0.25 | 0.1 | Rock | WHI18000700 | 2018-09-28 | 2018-08-21 | MCQ-20180813-001-PROBE
1645985 | MCQ | Tectonic Metals Inc. | 0.69 | 0.0025 | 4.3 | 26.7 | 10.7 | 66 | 0.05 | 25.1 | 10.1 | 361 | 2.45 | 11.9 | 3 | 7.3 | 16 | 0.3 | 1.4 | 0.3 | 23 | 0.15 | 0.048 | 21 | 23 | 0.32 | 235 | 0.014 | 10 | 0.96 | 0.014 | 0.15 | 0.2 | 0.03 | 1.8 | 0.05 | 0.025 | 2 | 0.25 | 0.1 | Rock | WHI18000700 | 2018-09-28 | 2018-08-21 | MCQ-20180813-001-PROBE
1645986 | MCQ | Tectonic Metals Inc. | 0.89 | 0.009 | 2.1 | 25.1 | 10.7 | 41 | 0.05 | 25.5 | 9.3 | 380 | 2.43 | 28.7 | 0.25 | 7.6 | 10 | 0.05 | 2.6 | 0.3 | 14 | 0.08 | 0.024 | 21 | 21 | 0.3 | 106 | 0.008 | 10 | 0.86 | 0.012 | 0.16 | 0.3 | 0.06 | 1.6 | 0.2 | 0.025 | 2 | 0.25 | 0.1 | Rock | WHI18000700 | 2018-09-28 | 2018-08-21 | MCQ-20180813-001-PROBE
1645987 | MCQ | Tectonic Metals Inc. | 0.88 | 0.007 | 1.3 | 34 | 15.3 | 56 | 0.05 | 28 | 13.2 | 368 | 2.88 | 15.3 | 3 | 9.7 | 13 | 0.1 | 2.3 | 0.4 | 15 | 0.1 | 0.031 | 30 | 19 | 0.35 | 120 | 0.007 | 10 | 1.04 | 0.013 | 0.19 | 0.05 | 0.07 | 2 | 0.05 | 0.025 | 3 | 0.25 | 0.1 | Rock | WHI18000700 | 2018-09-28 | 2018-08-21 | MCQ-20180813-001-PROBE
1645988 | MCQ | Tectonic Metals Inc. | 0.75 | 0.008 | 1.5 | 31.5 | 14.9 | 52 | 0.05 | 28.8 | 13.1 | 330 | 2.88 | 18.1 | 2.8 | 9.6 | 12 | 0.05 | 2.5 | 0.3 | 14 | 0.1 | 0.029 | 29 | 21 | 0.34 | 113 | 0.006 | 10 | 1.01 | 0.012 | 0.18 | 0.05 | 0.09 | 1.9 | 0.05 | 0.025 | 3 | 0.25 | 0.1 | Rock | WHI18000700 | 2018-09-28 | 2018-08-21 | MCQ-20180813-001-PROBE
1645966 | MCQ | Tectonic Metals Inc. |  |  | 0.7 | 16.5 | 13.4 | 35 | 0.05 | 15.3 | 7.3 | 190 | 1.5 | 5 | 0.8 | 14.6 | 10 | 0.05 | 0.5 | 0.1 | 4 | 0.09 | 0.021 | 35 | 8 | 0.3 | 81 | 0.001 | 10 | 0.93 | 0.007 | 0.24 | 0.05 | 0.005 | 0.8 | 0.05 | 0.025 | 2 | 0.25 | 0.1 | REP | WHI18000700 | 2018-09-28 | 2018-08-21 | MCQ-20180813-001-PROBE
1645986 | MCQ | Tectonic Metals Inc. |  |  | 1.5 | 23.8 | 10.9 | 44 | 0.05 | 23.8 | 10.2 | 379 | 2.46 | 28.6 | 2.5 | 8.1 | 10 | 0.1 | 2.5 | 0.3 | 14 | 0.08 | 0.025 | 20 | 19 | 0.29 | 106 | 0.008 | 10 | 0.86 | 0.012 | 0.16 | 0.3 | 0.05 | 1.7 | 0.1 | 0.025 | 2 | 0.25 | 0.1 | REP | WHI18000700 | 2018-09-28 | 2018-08-21 | MCQ-20180813-001-PROBE
1645972 | MCQ | Tectonic Metals Inc. |  | 0.007 | 1.6 | 41.9 | 28 | 102 | 0.05 | 50 | 27.3 | 323 | 4.13 | 30.8 | 3.8 | 17.3 | 21 | 0.1 | 0.7 | 0.4 | 17 | 0.1 | 0.041 | 42 | 17 | 0.77 | 74 | 0.002 | 10 | 1.92 | 0.013 | 0.23 | 0.05 | 0.005 | 2.7 | 0.05 | 0.025 | 5 | 0.25 | 0.1 | DUP | WHI18000700 | 2018-09-28 | 2018-08-21 | MCQ-20180813-001-PROBE
STD OXN134 | MCQ | Tectonic Metals Inc. |  | 7.417 | [36 empty] | STD | WHI18000700 | 2018-09-28 | 2018-08-21 | MCQ-20180813-001-PROBE
STD OXC145 | MCQ | Tectonic Metals Inc. |  | 0.209 | [36 empty] | STD | WHI18000700 | 2018-09-28 | 2018-08-21 | MCQ-20180813-001-PROBE
STD OXH139 | MCQ | Tectonic Metals Inc. |  | 1.285 | [36 empty] | STD | WHI18000700 | 2018-09-28 | 2018-08-21 | MCQ-20180813-001-PROBE
STD OREAS45EA | MCQ | Tectonic Metals Inc. |  |  | 1.9 | 749.2 | 15.3 | 34 | 0.3 | 406.6 | 54.4 | 456 | 24.67 | 13.7 | 55.9 | 12 | 4 | 0.05 | 0.3 | 0.3 | 343 | 0.03 | 0.031 | 8 | 854 | 0.11 | 172 | 0.105 | 10 | 3.5 | 0.02 | 0.06 | 0.05 | 0.01 | 87.3 | 0.05 | 0.025 | 13 | 1.6 | 0.1 | STD | WHI18000700 | 2018-09-28 | 2018-08-21 | MCQ-20180813-001-PROBE
STD DS11 | MCQ | Tectonic Metals Inc. |  |  | 14.1 | 169.4 | 133.2 | 321 | 1.5 | 75.2 | 14.3 | 1071 | 3.15 | 46.5 | 48.5 | 8.6 | 61 | 2.7 | 7.5 | 12.4 | 49 | 1.07 | 0.069 | 20 | 56 | 0.85 | 438 | 0.095 | 10 | 1.18 | 0.073 | 0.4 | 3.2 | 0.28 | 3.4 | 5.1 | 0.28 | 5 | 2.4 | 4.2 | STD | WHI18000700 | 2018-09-28 | 2018-08-21 | MCQ-20180813-001-PROBE
STD OREAS45EA | MCQ | Tectonic Metals Inc. |  |  | 1.7 | 697.3 | 14.9 | 30 | 0.2 | 399.5 | 58.2 | 404 | 20.63 | 12.1 | 58 | 11.3 | 4 | 0.05 | 0.4 | 0.4 | 312 | 0.03 | 0.031 | 7 | 885 | 0.09 | 140 | 0.099 | 10 | 3.32 | 0.022 | 0.05 | 0.05 | 0.01 | 71.9 | 0.05 | 0.025 | 12 | 1.5 | 0.1 | STD | WHI18000700 | 2018-09-28 | 2018-08-21 | MCQ-20180813-001-PROBE
STD DS11 | MCQ | Tectonic Metals Inc. |  |  | 14.4 | 135.7 | 131.2 | 301 | 1.7 | 76.5 | 13.6 | 937 | 2.91 | 43.3 | 62.2 | 8.6 | 61 | 2.3 | 7.9 | 12.5 | 45 | 0.99 | 0.075 | 19 | 59 | 0.78 | 394 | 0.086 | 10 | 1.05 | 0.068 | 0.38 | 2.6 | 0.25 | 3 | 4.7 | 0.26 | 4 | 2 | 4.5 | STD | WHI18000700 | 2018-09-28 | 2018-08-21 | MCQ-20180813-001-PROBE
BLK | MCQ | Tectonic Metals Inc. |  | 0.0025 | [36 empty] | BLK | WHI18000700 | 2018-09-28 | 2018-08-21 | MCQ-20180813-001-PROBE
BLK | MCQ | Tectonic Metals Inc. |  | 0.0025 | [36 empty] | BLK | WHI18000700 | 2018-09-28 | 2018-08-21 | MCQ-20180813-001-PROBE
BLK | MCQ | Tectonic Metals Inc. |  |  | 0.05 | 0.05 | 0.05 | 0.5 | 0.05 | 0.05 | 0.05 | 0.5 | 0.005 | 0.25 | 0.25 | 0.05 | 0.5 | 0.05 | 0.05 | 0.05 | 0.5 | 0.005 | 0.0005 | 0.5 | 0.5 | 0.005 | 0.5 | 0.0005 | 10 | 0.005 | 0.0005 | 0.005 | 0.05 | 0.005 | 0.05 | 0.05 | 0.025 | 0.5 | 0.25 | 0.1 | BLK | WHI18000700 | 2018-09-28 | 2018-08-21 | MCQ-20180813-001-PROBE
BLK | MCQ | Tectonic Metals Inc. |  |  | 0.05 | 0.05 | 0.05 | 0.5 | 0.05 | 0.05 | 0.05 | 0.5 | 0.005 | 0.25 | 0.25 | 0.05 | 0.5 | 0.05 | 0.05 | 0.05 | 0.5 | 0.005 | 0.0005 | 0.5 | 0.5 | 0.005 | 0.5 | 0.0005 | 10 | 0.005 | 0.0005 | 0.005 | 0.05 | 0.005 | 0.05 | 0.05 | 0.025 | 0.5 | 0.25 | 0.1 | BLK | WHI18000700 | 2018-09-28 | 2018-08-21 | MCQ-20180813-001-PROBE