## Duplicates
Project | SampleID | Primary_Sample | Hole | From_m | To_m | QC_Category | Sample_Comments | Logger | Timestamp | LabCode | Certificate | Lab_Comments | DateRecLab | DateFinal | PO | Au_Method | ME_Method | WtRecvd_g | Au_ppm_QC | Cu_ppm_QC | Mo_ppm_QC | Ag_ppm_QC | Pb_ppm_QC | Co_ppm_QC | Zn_ppm_QC | Au_ppm_Orig | Cu_ppm_Orig | Mo_ppm_Orig | Ag_ppm_Orig | Pb_ppm_Orig | Co_ppm_Orig | Zn_ppm_Orig
Haldane | 1902531_DUP | 1902531 | HLD19-15 | 43.83 | 45 | Coarse_Dup |  |  |  | BVM | WHI19000538 |  | 2019-09-09 | 2019-10-15 | ANZ19-01003 | FA30_AAS | AR_ICPES |  | -0.005 | 11 | 2 | 1.5 | 776 | 1 | 77 | -0.005 | 10 | 2 | 1.6 | 738 | 1 | 70
Haldane | 1902541 | 1902540 | HLD19-15 | 91.95 | 93.25 | Field_Dup |  |  |  | BVM | WHI19000538 |  | 2019-09-09 | 2019-10-15 | ANZ19-01003 | FA30_AAS | AR_ICPES | 1800 | -0.005 | 26 | 1 | 2.3 | 708 | -1 | 122 | -0.005 | 31 | 1 | 2.2 | 861 | -1 | 145
Haldane | 1902550_REP | 1902550 | HLD19-15 | 113.7 | 115 | Pulp_Dup | [10 empty] | AR_ICPES |  |  | 29 | -1 | 1.9 | 56 | 1 | 276 | -0.005 | 29 | -1 | 1.9 | 57 | 1 | 273
Haldane | 1902551_REP | 1902551 | HLD19-15 | 115 | 116 | Pulp_Dup |  |  |  | BVM | WHI19000538 |  | 2019-09-09 | 2019-10-15 | ANZ19-01003 | FA30_AAS |  |  | -0.005 | [6 empty] | -0.005 | 19 | -1 | 1.3 | 17 | 2 | 360
Haldane | 1902565_DUP | 1902565 | HLD19-15 | 130.5 | 132 | Coarse_Dup |  |  |  | BVM | WHI19000538 |  | 2019-09-09 | 2019-10-15 | ANZ19-01003 | FA30_AAS | AR_ICPES |  | -0.005 | 120 | -1 | 0.9 | 13 | 24 | 588 | -0.005 | 128 | -1 | 1.1 | 14 | 26 | 628
Haldane | 1902568_REP | 1902568 | HLD19-15 | 134.4 | 135.5 | Pulp_Dup | [16 empty] | 11500 |  | 400 | 0.023 | 110 | 3 | 7.4 | 11600 | 3 | 400
Haldane | 1902575_REP | 1902575 | HLD19-15 | 143.7 | 145.2 | Pulp_Dup |  |  |  | BVM | WHI19000538 |  | 2019-09-09 | 2019-10-15 | ANZ19-01003 | FA30_AAS |  |  | -0.005 | [6 empty] | -0.005 | 12 | 3 | 0.7 | 27 | 3 | 352
Haldane | 1902580 | 1902579 | HLD19-15 | 149.4 | 150.3 | Field_Dup |  |  |  | BVM | WHI19000538 |  | 2019-09-09 | 2019-10-15 | ANZ19-01003 | FA30_AAS | AR_ICPES | 2100 | -0.005 | 21 | 3 | 1 | 265 | -1 | 363 | -0.005 | 20 | 2 | 1.2 | 280 | -1 | 335
Haldane | 1902584_REP | 1902584 | HLD19-15 | 154.15 | 154.7 | Pulp_Dup | [10 empty] | AR_ICPES |  |  | 103 | -1 | 12.6 | 6378 | -1 | 727 | -0.005 | 103 | -1 | 12.7 | 6280 | -1 | 720
Haldane | 1902599_DUP | 1902599 | HLD19-15 | 175.2 | 176.7 | Coarse_Dup |  |  |  | BVM | WHI19000538 |  | 2019-09-09 | 2019-10-15 | ANZ19-01003 | FA30_AAS | AR_ICPES |  | -0.005 | 13 | -1 | 0.7 | 128 | 2 | 669 | -0.005 | 13 | -1 | 0.8 | 167 | 2 | 681
Haldane | 1902619_REP | 1902619 | HLD19-15 | 247.65 | 248.9 | Pulp_Dup | [10 empty] | AR_ICPES |  |  | 31 | 3 | 0.7 | 77 | 5 | 340 | -0.005 | 32 | 3 | 0.7 | 79 | 5 | 345
Haldane | 1902620 | 1902619 | HLD19-15 | 247.65 | 248.9 | Field_Dup |  |  |  | BVM | WHI19000538 |  | 2019-09-09 | 2019-10-15 | ANZ19-01003 | FA30_AAS | AR_ICPES | 2090 | -0.005 | 32 | 3 | 0.7 | 71 | 5 | 398 | -0.005 | 32 | 3 | 0.7 | 79 | 5 | 345
Haldane | 1902625_REP | 1902625 | HLD19-15 | 252.6 | 253.6 | Pulp_Dup |  |  |  | BVM | WHI19000538 |  | 2019-09-09 | 2019-10-15 | ANZ19-01003 | FA30_AAS |  |  | 0.011 | [6 empty] | 0.011 | 31 | -1 | 4.1 | 786 | 9 | 9070
Haldane | 1902631_REP | 1902631 | HLD19-15 | 271 | 271.4 | Pulp_Dup | [16 empty] | 21700 |  | 10700 | 0.005 | 46 | 2 | 42.7 | 21600 | 15 | 10700
Haldane | 1902633_DUP | 1902633 | HLD19-15 | 273 | 274 | Coarse_Dup |  |  |  | BVM | WHI19000538 |  | 2019-09-09 | 2019-10-15 | ANZ19-01003 | FA30_AAS | AR_ICPES |  | -0.005 | 11 | -1 | 0.3 | 14 | 3 | 127 | -0.005 | 10 | -1 | 0.4 | 33 | 3 | 134
Haldane | 1902649_REP | 1902649 | HLD19-15 | 315.25 | 316.75 | Pulp_Dup |  |  |  | BVM | WHI19000538 |  | 2019-09-09 | 2019-10-15 | ANZ19-01003 | FA30_AAS |  |  | -0.005 | [6 empty] | 0.006 | 70 | 12 | 0.8 | 9 | 12 | 239
Haldane | 1902654_REP | 1902654 | HLD19-15 | 322 | 323.5 | Pulp_Dup | [10 empty] | AR_ICPES |  |  | 4 | -1 | 0.6 | 53 | -1 | 164 | -0.005 | 4 | -1 | 0.6 | 53 | -1 | 168
Haldane | 1902660 | 1902659 | HLD19-15 | 328.65 | 329.08 | Field_Dup |  |  |  | BVM | WHI19000538 |  | 2019-09-09 | 2019-10-15 | ANZ19-01003 | FA30_AAS | AR_ICPES | 880 | -0.005 | 17 | -1 | 1.9 | 552 | 3 | 2112 | -0.005 | 24 | -1 | 2 | 685 | 3 | 1613
Haldane | 1902667_DUP | 1902667 | HLD19-15 | 333.38 | 334.7 | Coarse_Dup |  |  |  | BVM | WHI19000538 |  | 2019-09-09 | 2019-10-15 | ANZ19-01003 | FA30_AAS | AR_ICPES |  | -0.005 | 71 | 2 | 0.3 | 11 | 10 | 86 | -0.005 | 72 | 2 | 0.3 | 9 | 10 | 88
Haldane | 1902673_REP | 1902673 | HLD19-15 | 340 | 341 | Pulp_Dup | [10 empty] | AR_ICPES |  |  | 118 | 3 | 1.3 | 102 | 14 | 753 | 0.006 | 116 | 3 | 1.3 | 102 | 13 | 735
Haldane | 1902680 | 1902679 | HLD19-16 | 9 | 9.6 | Field_Dup |  |  |  | BVM | WHI19000584 |  | 2019-09-23 | 2019-10-15 | ANZ19-01004 | FA30_AAS | AR_ICPES | 1280 | 0.011 | 51 | 11 | 0.3 | 12 | 17 | 973 | 0.01 | 53 | 10 | 0.4 | 12 | 20 | 1056
Haldane | 1902698_REP | 1902698 | HLD19-16 | 106.1 | 107.3 | Pulp_Dup | [10 empty] | AR_ICPES |  |  | 96 | -1 | 11.4 | 1596 | 9 | 967 | 0.038 | 95 | -1 | 11 | 1614 | 9 | 944
Haldane | 1902700 | 1902699 | HLD19-16 | 107.3 | 108.8 | Field_Dup |  |  |  | BVM | WHI19000584 |  | 2019-09-23 | 2019-10-15 | ANZ19-01004 | FA30_AAS | AR_ICPES | 2680 | 0.076 | 103 | -1 | 6 | 732 | 11 | 3484 | 0.093 | 115 | -1 | 7.1 | 802 | 12 | 3303
Haldane | 1902706_DUP | 1902706 | HLD19-16 | 113.2 | 113.9 | Coarse_Dup |  |  |  | BVM | WHI19000584 |  | 2019-09-23 | 2019-10-15 | ANZ19-01004 | FA30_AAS | AR_ICPES |  | 0.111 | 44 | -1 | 32.6 | 11700 | -1 | 1300 | 0.101 | 44 | -1 | 30.8 | 11000 | -1 | 1300
Haldane | 1902719_REP | 1902719 | HLD19-16 | 125 | 126.3 | Pulp_Dup |  |  |  | BVM | WHI19000584 |  | 2019-09-23 | 2019-10-15 | ANZ19-01004 | FA30_AAS |  |  | -0.005 | [6 empty] | 0.005 | 10 | -1 | 1.7 | 86 | 1 | 352
Haldane | 1902726_REP | 1902726 | HLD19-16 | 133 | 133.35 | Pulp_Dup | [15 empty] | 196 |  |  |  | 0.008 | 22 | 6 | 187 | 2383 | 44 | 2866
Haldane | 1902732_REP | 1902732 | HLD19-16 | 139.95 | 141 | Pulp_Dup | [10 empty] | AR_ICPES |  |  | 16 | -1 | 7.8 | 23 | 1 | 294 | 0.015 | 16 | -1 | 8.6 | 24 | 1 | 294
Haldane | 1902740 | 1902739 | HLD19-16 | 147.15 | 148.28 | Field_Dup |  |  |  | BVM | WHI19000584 |  | 2019-09-23 | 2019-10-15 | ANZ19-01004 | FA30_AAS | AR_ICPES | 2480 | -0.005 | 17 | -1 | 21.9 | 525 | 6 | 978 | -0.005 | 15 | -1 | 25 | 511 | 4 | 906
Haldane | 1902740_DUP | 1902740 | HLD19-16 | 147.15 | 148.28 | Coarse_Dup |  |  |  | BVM | WHI19000584 |  | 2019-09-23 | 2019-10-15 | ANZ19-01004 | FA30_AAS | AR_ICPES |  | -0.005 | 17 | -1 | 23 | 526 | 6 | 975
Haldane | 1902745_REP | 1902745 | HLD19-16 | 152.1 | 153.1 | Pulp_Dup | [10 empty] | AR_ICPES |  |  | 86 | -1 | 19.2 | 1228 | 5 | 2193 | 0.026 | 86 | -1 | 19 | 1233 | 5 | 2211
Haldane | 1902747_REP | 1902747 | HLD19-16 | 154.25 | 155.75 | Pulp_Dup | [16 empty] | 1400 |  | 16800 | 0.06 | 297 | 2 | 57.7 | 1400 | 90 | 16700
Haldane | 1902770_REP | 1902770 | HLD19-17 | 93 | 94 | Pulp_Dup | [10 empty] | AR_ICPES |  |  | 12 | -1 | -0.3 | 7 | 1 | 235 | 0.017 | 12 | -1 | -0.3 | 7 | 1 | 236
Haldane | 1902780 | 1902779 | HLD19-17 | 128 | 129 | Field_Dup |  |  |  | BVM | WHI19000576 |  | 2019-09-20 | 2019-10-15 | ANZ19-01005 | FA30_AAS | AR_ICPES | 2100 | 0.082 | 34 | -1 | 70.7 | 23500 | 5 | 5100 | 0.109 | 35 | -1 | 70.4 | 20100 | 5 | 4800
Haldane | 1902782_DUP | 1902782 | HLD19-17 | 130 | 130.9 | Coarse_Dup |  |  |  | BVM | WHI19000576 |  | 2019-09-20 | 2019-10-15 | ANZ19-01005 | FA30_AAS | AR_ICPES |  | 0.006 | 3 | -1 | 2.6 | 445 | 11 | 2889 | 0.007 | 3 | -1 | 2.7 | 510 | 11 | 2799
Haldane | 1902785_REP | 1902785 | HLD19-17 | 132.6 | 133.15 | Pulp_Dup | [16 empty] | 300 |  | 12500 | 0.022 | 3 | 2 | 8.9 | 300 | 71 | 12400
Haldane | 1902797_REP | 1902797 | HLD19-17 | 142.3 | 143 | Pulp_Dup |  |  |  | BVM | WHI19000576 |  | 2019-09-20 | 2019-10-15 | ANZ19-01005 | FA30_AAS |  |  | -0.005 | [6 empty] | -0.005 | 10 | -1 | 0.4 | 44 | 1 | 779
Haldane | 1902804_REP | 1902804 | HLD19-17 | 146.33 | 147.35 | Pulp_Dup | [10 empty] | AR_ICPES |  |  | 8 | -1 | 1.3 | 145 | 11 | 3136 | 0.015 | 7 | -1 | 1.3 | 141 | 11 | 3089
Haldane | 1902816_DUP | 1902816 | HLD19-17 | 158 | 159 | Coarse_Dup |  |  |  | BVM | WHI19000576 |  | 2019-09-20 | 2019-10-15 | ANZ19-01005 | FA30_AAS | AR_ICPES |  | 0.006 | 4 | -1 | 1.8 | 478 | -1 | 550 | 0.007 | 4 | -1 | 1.9 | 473 | -1 | 524
Haldane | 1902816_REP | 1902816 | HLD19-17 | 158 | 159 | Pulp_Dup |  |  |  | BVM | WHI19000576 |  | 2019-09-20 | 2019-10-15 | ANZ19-01005 | FA30_AAS |  |  | 0.007 | [6 empty] | 0.007 | 4 | -1 | 1.9 | 473 | -1 | 524
Haldane | 1902820 | 1902819 | HLD19-17 | 161 | 161.65 | Field_Dup |  |  |  | BVM | WHI19000576 |  | 2019-09-20 | 2019-10-15 | ANZ19-01005 | FA30_AAS | AR_ICPES | 1110 | 0.01 | 8 | -1 | 1.1 | 72 | -1 | 552 | 0.009 | 10 | -1 | 1.2 | 77 | 2 | 650
Haldane | 1902832_REP | 1902832 | HLD19-17 | 170.25 | 171.29 | Pulp_Dup | [10 empty] | AR_ICPES |  |  | 17 | 1 | 0.8 | 63 | 6 | 550 | -0.005 | 19 | 1 | 0.8 | 58 | 6 | 550
Haldane | B370065 | B370064 | HLD13-12 | 20.81 | 21.3 | Field_Dup |  |  |  | ALS_VAN | WH13161570 |  | 2013-09-04 | 2013-09-27 | HAO13-02_1 | FA_AAS | AR_ICPES |  | 0.039 | 123 | 1 | 70.1 | 1480 | 3 | 1705 | 0.027 | 81 | -1 | 48 | 973 | 2 | 1290
Haldane | B370105 | B370104 | HLD13-13 | 36 | 37.5 | Field_Dup |  |  |  | ALS_VAN | WH13161570 |  | 2013-09-04 | 2013-09-27 | HAO13-02_1 | FA_AAS | AR_ICPES |  | -0.005 | 4 | -1 | 0.2 | 4 | 1 | 445 | -0.005 | 5 | -1 | 0.2 | 5 | 2 | 507
Haldane | B475085 | B475084 | HLD10-01B | 80.2 | 80.5 | Field_Dup |  |  |  | ALS_VAN | WH10078153 |  | 2010-06-18 | 2010-07-08 | HAO10-02 | FA_AAS | AR_ICPES |  | -0.005 | 19 | -1 | 0.4 | 2 | 7 | 47 | -0.005 | 16 | -1 | 0.4 | 3 | 6 | 52
Haldane | B475098 | B475097 | HLD10-01B | 108 | 109.2 | Field_Dup |  |  |  | ALS_VAN | WH10078153 |  | 2010-06-18 | 2010-07-08 | HAO10-02 | FA_AAS | AR_ICPES |  | -0.005 | 6 | 1 | 4.8 | 649 | 8 | 5440 | -0.005 | 5 | 1 | 2.3 | 259 | 6 | 4120
Haldane | B475105 | B475104 | HLD10-01B | 143.1 | 145.25 | Field_Dup |  |  |  | ALS_VAN | WH10078153 |  | 2010-06-18 | 2010-07-08 | HAO10-02 | FA_AAS | AR_ICPES |  | 0.005 | 15 | 2 | 0.3 | 10 | 5 | 36 | -0.005 | 19 | 2 | 0.3 | 7 | 6 | 32
Haldane | B475124 | B475123 | HLD10-02 | 35.2 | 38.2 | Field_Dup |  |  |  | ALS_VAN | WH10078153 |  | 2010-06-18 | 2010-07-08 | HAO10-02 | FA_AAS | AR_ICPES |  | 0.01 | 16 | -1 | 0.2 | 21 | 6 | 107 | 0.047 | 17 | -1 | 0.2 | 37 | 7 | 145
Haldane | B475156 | B475155 | HLD10-02 | 114 | 115.5 | Field_Dup |  |  |  | ALS_VAN | WH10078153 |  | 2010-06-18 | 2010-07-08 | HAO10-02 | FA_AAS | AR_ICPES |  | -0.005 | 4 | 1 | 1.9 | 81 | 1 | 169 | -0.005 | 8 | -1 | 2.1 | 55 | 1 | 114
Haldane | I986070 | I986069 | HLD11-03 | 52.6 | 53.2 | Field_Dup |  |  |  | ALS_VAN | WH11182229 |  | 2011-09-09 | 2011-11-11 | HAO11-02 | FA_AAS | AR_ICPES |  | -0.005 | 16 | 1 | 2.7 | 173 | 1 | 270 | -0.005 | 13 | -1 | 1.8 | 147 | 1 | 160
Haldane | I986090 | I986089 | HLD11-04 | 53.5 | 54.5 | Field_Dup |  |  |  | ALS_VAN | WH11185052 |  | 2011-09-14 | 2011-11-22 | HAO11-02 | FA_AAS | AR_ICPES |  | 0.005 | 7 | 2 | 0.7 | 34 | 3 | 146 | 0.023 | 8 | 2 | 1 | 47 | 3 | 204
Haldane | I986110 | I986109 | HLD11-04 | 109.3 | 111.3 | Field_Dup |  |  |  | ALS_VAN | WH11185052 |  | 2011-09-14 | 2011-11-22 | HAO11-02 | FA_AAS | AR_ICPES |  | -0.005 | 6 | 2 | 0.8 | 25 | 1 | 14 | -0.005 | 7 | 2 | 0.9 | 24 | 1 | 18
Haldane | I986130 | I986129 | HLD11-08 | 37.1 | 38.71 | Field_Dup |  |  |  | ALS_VAN | WH11185052 |  | 2011-09-14 | 2011-11-22 | HAO11-02 | FA_AAS | AR_ICPES |  | 0.005 | 7 | 1 | 0.9 | 17 | 5 | 189 | -0.005 | 5 | 1 | 0.6 | 20 | 4 | 167
Haldane | I986150 | I986149 | HLD11-08 | 69.19 | 70.7 | Field_Dup |  |  |  | ALS_VAN | WH11185052 |  | 2011-09-14 | 2011-11-22 | HAO11-02 | FA_AAS | AR_ICPES |  | 0.023 | 22 | 1 | 2.7 | 771 | 4 | 910 | 0.028 | 22 | 1 | 3.6 | 675 | 4 | 658
Haldane | I986170 | I986169 | HLD11-08 | 106 | 107 | Field_Dup |  |  |  | ALS_VAN | WH11188497 |  | 2011-09-19 | 2011-11-16 | HAO11-02 | FA_AAS | AR_ICPES |  | -0.005 | 4 | -1 | -0.2 | 3 | 4 | 184 | -0.005 | 5 | -1 | 0.2 | 5 | 4 | 184
Haldane | I986190 | I986189 | HLD11-08 | 134.3 | 136.25 | Field_Dup |  |  |  | ALS_VAN | WH11188497 |  | 2011-09-19 | 2011-11-16 | HAO11-02 | FA_AAS | AR_ICPES |  | -0.005 | 24 | -1 | 2.2 | 403 | 4 | 1425 | -0.005 | 20 | 1 | 2.7 | 355 | 6 | 1045
Haldane | I986210 | I986209 | HLD11-08 | 175.87 | 177.07 | Field_Dup |  |  |  | ALS_VAN | WH11188497 |  | 2011-09-19 | 2011-11-16 | HAO11-02 | FA_AAS | AR_ICPES |  | -0.005 | 3 | 1 | 0.2 | 10 | 1 | 196 | -0.005 | 3 | 1 | 0.2 | 10 | -1 | 184
Haldane | I986230 | I986229 | HLD11-08 | 236.83 | 238.35 | Field_Dup |  |  |  | ALS_VAN | WH11191234 |  | 2011-09-21 | 2011-11-21 | HAO11-02 | FA_AAS | AR_ICPES |  | -0.005 | 4 | -1 | 0.2 | 2 | 2 | 15 | -0.005 | 4 | -1 | -0.2 | 2 | 2 | 11
Haldane | I986250 | I986249 | HLD11-09 | 38.71 | 40.7 | Field_Dup |  |  |  | ALS_VAN | WH11191234 |  | 2011-09-21 | 2011-11-21 | HAO11-02 | FA_AAS | AR_ICPES |  | -0.005 | 141 | -1 | 0.2 | 3 | 17 | 54 | -0.005 | 133 | -1 | 0.2 | 3 | 18 | 54
Haldane | I986270 | I986269 | HLD11-09 | 72.4 | 73.35 | Field_Dup |  |  |  | ALS_VAN | WH11191234 |  | 2011-09-21 | 2011-11-21 | HAO11-02 | FA_AAS | AR_ICPES |  | -0.005 | 77 | 19 | 0.3 | 6 | 3 | 31 | -0.005 | 87 | 23 | 0.2 | 5 | 2 | 31
Haldane | I986290 | I986289 | HLD11-09 | 98.45 | 99.93 | Field_Dup |  |  |  | ALS_VAN | WH11191234 |  | 2011-09-21 | 2011-11-21 | HAO11-02 | FA_AAS | AR_ICPES |  | -0.005 | 187 | -1 | -0.2 | 4 | 36 | 361 | -0.005 | 201 | -1 | 0.3 | 4 | 34 | 325
Haldane | I986310 | I986309 | HLD11-09 | 122.25 | 123.8 | Field_Dup |  |  |  | ALS_VAN | WH11191234 |  | 2011-09-21 | 2011-11-21 | HAO11-02 | FA_AAS | AR_ICPES |  | -0.005 | 169 | -1 | 2.1 | 3 | 30 | 908 | -0.005 | 165 | -1 | 1.3 | 2 | 28 | 823
Haldane | I986330 | I986329 | HLD11-09 | 159 | 160.5 | Field_Dup |  |  |  | ALS_VAN | WH11191233 |  | 2011-09-21 | 2011-11-24 | HAO11-02 | FA_AAS | AR_ICPES |  | -0.005 | 16 | 2 | 0.3 | 7 | 1 | 62 | 0.024 | 11 | 2 | 0.5 | 8 | 2 | 64
Haldane | I986349 | I986348 | HLD11-09 | 207.75 | 209.4 | Field_Dup |  |  |  | ALS_VAN | WH11191233 |  | 2011-09-21 | 2011-11-24 | HAO11-02 | FA_AAS | AR_ICPES |  | 0.017 | 16 | 1 | 16 | 490 | 3 | 1365 | 0.025 | 17 | 1 | 27.2 | 506 | 2 | 1390
Haldane | I986370 | I986369 | HLD11-10 | 66.65 | 67.9 | Field_Dup |  |  |  | ALS_VAN | WH11191233 |  | 2011-09-21 | 2011-11-24 | HAO11-02 | FA_AAS | AR_ICPES |  | -0.005 | 3 | 1 | 2.7 | 515 | 1 | 1175 | -0.005 | 4 | 1 | 2.1 | 429 | 1 | 1150
Haldane | I986390 | I986389 | HLD11-11 | 57 | 58.5 | Field_Dup |  |  |  | ALS_VAN | WH11191233 |  | 2011-09-21 | 2011-11-24 | HAO11-02 | FA_AAS | AR_ICPES |  | -0.005 | 3 | 2 | -0.2 | 3 | 3 | 112 | 0.006 | 5 | 1 | -0.2 | 2 | 3 | 94
Haldane | I986410 | I986409 | HLD11-11 | 116.2 | 117.2 | Field_Dup |  |  |  | ALS_VAN | WH11191233 |  | 2011-09-21 | 2011-11-24 | HAO11-02 | FA_AAS | AR_ICPES |  | -0.005 | 25 | 2 | 0.4 | 11 | 10 | 81 | -0.005 | 24 | 2 | 0.4 | 8 | 9 | 87
Haldane | I986430 | I986429 | HLD11-11 | 152.49 | 153.49 | Field_Dup |  |  |  | ALS_VAN | WH11193082 |  | 2011-09-22 | 2011-11-20 | HAO11-02 | FA_AAS | AR_ICPES |  | -0.005 | 28 | 5 | 0.5 | 6 | 7 | 46 | -0.005 | 27 | 7 | 0.6 | 8 | 7 | 72
Haldane | I986450 | I986449 | HLD11-11 | 245.97 | 246.97 | Field_Dup |  |  |  | ALS_VAN | WH11193082 |  | 2011-09-22 | 2011-11-20 | HAO11-02 | FA_AAS | AR_ICPES |  | -0.005 | -1 | -1 | -0.2 | -2 | -1 | -2 | 0.008 | 8 | -1 | -0.2 | 6 | 3 | 19