## Sheet1
Sample ID | Field_Location | EUTMZ7 | NUTMZ7 | Elev | Type | Description | Sample | Type | Weight | AuPPM | AgPPM | Al% | AsPPM | BPPM | BaPPM | BePPM | BiPPM | Ca% | CdPPM | CoPPM | CrPPM | CuPPM | Fe% | GaPPM | HgPPM | K% | LaPPM | Mg% | MnPPM | MoPPM | Na% | NiPPM | PPPM | PbPPM | S% | SbPPM | ScPPM | SrPPM | ThPPM | Ti% | TlPPM | UPPM | VPPM | WPPM | ZnPPM | Pb% | TePPM
1817489 | TR10-4 | 609805 | 7075291 | 2937 | grab | vuggy white quartz vein float with galena, pyrite, trace malachite | 1817489 | Rock | 1.18 | 139 | 57.5 | 0.06 | 342 | 5 | 310 | <0.5 | 6 | 0.01 | 3.5 | <1 | 14 | 332 | 1.77 | <10 | 4 | 0.09 | 20 | <0.01 | 38 | 15 | 0.02 | <1 | 20 | 10000 | 0.53 | 26 | <1 | 30 | <20 | <0.01 | <10 | 10 | <1 | 10 | 374 | 2.94 | 0.64
1817490 | TR10-4 | 609805 | 7075291 | 2937 | grab | punky, spongey, limonitic quartz vein float with limonite boxwork after pyrite; some veins irregular and disrupted | 1817490 | Rock | 1.06 | 8.86 | 3.6 | 0.17 | 373 | 5 | 150 | <0.5 | <2 | 0.01 | 7.2 | 1 | 4 | 208 | 4.37 | <10 | <1 | 0.09 | 40 | 0.01 | 136 | 13 | 0.04 | 1 | 40 | 1460 | 0.09 | 8 | 3 | 5 | 20 | <0.01 | <10 | 10 | <1 | <10 | 887 |  | 0.07
1817491 | TR10-4 | 609805 | 7075291 | 2937 | grab | 30-40 cm zone of quartz-limonite-goethite veins and fracture fillings to 1.5 cm, most 0.5 cm, drusy to vuggy quartz, trending 300/90 (D4), in pinkified, weakly chloritic silicified host, minor visible gold observed in limonitic crusts | 1817491 | Rock | 0.92 | 105.5 | 38.3 | 0.14 | 292 | 5 | 160 | <0.5 | <2 | 0.01 | 3.4 | 1 | 6 | 182 | 2.69 | <10 | 6 | 0.1 | 40 | <0.01 | 203 | 21 | 0.03 | <1 | 50 | 2600 | 0.09 | 7 | 2 | 5 | 20 | <0.01 | <10 | <10 | <1 | <10 | 666 |  | 0.12
1817492 | old timer's 52 g/t Au trench | 609796 | 7075302 | 2911 | grab | vuggy to drusy quartz vein float to 20 cm with 1% galena from old timer's trench, reportedly returning 52 g/t Au - limonitic sheeted veins to 0.5 cm observed here | 1817492 | Rock | 1.9 | 34.4 | 36.3 | 0.01 | 139 | 5 | 160 | <0.5 | 2 | <0.01 | 0.5 | <1 | 21 | 59 | 0.8 | <10 | 1 | 0.01 | <10 | <0.01 | 55 | 1 | 0.01 | <1 | 10 | 9820 | 0.13 | 4 | <1 | 19 | <20 | <0.01 | <10 | 10 | <1 | <10 | 60 |  | 0.22
1817493 | 52 trench | 609796 | 7075302 | 2911 | grab | sheeted moderate limonite, weak Mn fracture fillings and quartz veins to 3 cm wide in well fractured chloritic host | 1817493 | Rock | 1.25 | 0.155 | 0.4 | 0.07 | 409 | 5 | 60 | <0.5 | <2 | 0.01 | 8.1 | <1 | 14 | 76 | 1.87 | <10 | <1 | 0.04 | 20 | <0.01 | 163 | 4 | 0.01 | <1 | 30 | 738 | 0.02 | 6 | 1 | 3 | <20 | <0.01 | <10 | <10 | 1 | <10 | 516 |  | 0.01
1817494 | TR10-3 | 609792 | 7075308 | 2908 | grab | 15 cm vein appears to trend 320/50NE, but appears to be slumped; vein joins up within trench at 300 trend; vein is vuggy with limonite fracture fillings in weakly chloritic, silicified, pinkified host | 1817494 | Rock | 2.11 | 0.672 | 0.2 | 0.05 | 54 | 5 | 150 | <0.5 | 2 | 0.14 | 1.6 | 1 | 19 | 12 | 1.1 | <10 | <1 | 0.03 | 10 | <0.01 | 509 | 1 | 0.01 | <1 | 20 | 63 | 0.01 | <2 | 3 | 9 | <20 | <0.01 | <10 | <10 | <1 | <10 | 134 |  | 0.02
1817495 | TR10-2 | 609780 | 7075320 | 2881 | grab | drusy quartz veins to 7 cm wide with lots of drusy quartz-limonite fracture fillings and vugs | 1817495 | Rock | 1.58 | 7.77 | 14.1 | 0.05 | 228 | 5 | 450 | <0.5 | <2 | 0.01 | 3.8 | <1 | 17 | 33 | 1.8 | <10 | <1 | 0.08 | 10 | <0.01 | 49 | 2 | 0.02 | <1 | 10 | 1335 | 0.26 | 4 | 1 | 14 | <20 | <0.01 | <10 | <10 | <1 | <10 | 201 |  | 0.07
1817496 | TR10-1 | 609764 | 7075333 | 2859 | grab | vuggy looking quartz with limonite infilling and fresh to oxidized cubic pyrite, strong limonite-quartz fracture fillings to 1 cm, sheeted drusy quartz veins to 4 cm | 1817496 | Rock | 1.43 | 0.192 | 2 | 0.09 | 23 | 5 | 410 | <0.5 | 4 | 2.59 | 1.3 | 2 | 17 | 10 | 1.55 | <10 | 1 | 0.06 | 20 | 0.03 | 1155 | 1 | 0.01 | 8 | 70 | 167 | 0.01 | <2 | 3 | 33 | <20 | <0.01 | <10 | <10 | 2 | <10 | 55 |  | 0.04
1817497 | below TR10-2 | 609772 | 7075320 | 2869 | grab | white, vuggy crystalline quartz with strong limonite fracture fillings and infilling vugs to 2-3 cm | 1817497 | Rock | 1.25 | 0.338 | 0.4 | 0.08 | 70 | 5 | 230 | <0.5 | <2 | 0.71 | 2.5 | 3 | 20 | 9 | 1.26 | <10 | <1 | 0.06 | 20 | 0.01 | 609 | 1 | 0.01 | 5 | 100 | 28 | 0.01 | <2 | 5 | 18 | <20 | <0.01 | <10 | <10 | 2 | <10 | 119 |  | 0.02
1817498 | above 52 trench | 609799 | 7075298 | 2925 | grab | 3-4 cm quartz-ankerite veins, some drusy, with limonite infilling | 1817498 | Rock | 1.4 | 0.069 | 0.1 | 0.1 | 22 | 5 | 1590 | <0.5 | <2 | 0.02 | <0.5 | 1 | 8 | 17 | 0.75 | <10 | <1 | 0.09 | 10 | <0.01 | 98 | 1 | <0.01 | 1 | 100 | 19 | 0.04 | 24 | 1 | 21 | <20 | <0.01 | <10 | <10 | 1 | <10 | 15 |  | 0.01
1813281 | oldtimer's TR on top | 609999 | 7075079 | 3073 | grab | white, bit sugary quartz-ankerite-siderite vein with limonite-Mn infilling vugs, 20 cm blocks, marked PTD-01 in field | 1813281 | Rock | 1.09 | 0.0025 | 0.1 | 0.08 | 1 | 5 | 210 | <0.5 | <2 | <0.01 | <0.5 | <1 | 13 | 5 | 0.91 | <10 | <1 | 0.06 | <10 | 0.01 | 52 | 1 | <0.01 | 1 | 50 | 8 | 0.01 | <2 | <1 | 2 | <20 | <0.01 | <10 | <10 | <1 | <10 | 8 |  | 0.03
1813282 | on top | 609899 | 7075087 | 3082 | grab | 30 cm rusty quartz boulder with strong limonite fracture fillings, marked PTD-02 in field | 1813282 | Rock | 2.14 | 0.0025 | 0.1 | 0.05 | 1 | 5 | 70 | <0.5 | <2 | <0.01 | <0.5 | <1 | 19 | 4 | 1.08 | <10 | <1 | 0.02 | <10 | <0.01 | 79 | <1 | <0.01 | 1 | 30 | 2 | <0.01 | <2 | <1 | 1 | <20 | <0.01 | <10 | <10 | <1 | <10 | 12 |  | <0.01
1813283 | D4 exposure | 611135 | 7074378 | 2404 | grab | 4 cm folioform quartz vein with sericite altered margins with limonite boxwork after pyrite, minor limonite | 1813283 | Rock | 1.22 | 0.0025 | 0.1 | 0.07 | 1 | 5 | 210 | <0.5 | <2 | 0.01 | <0.5 | <1 | 16 | 2 | 0.68 | <10 | <1 | 0.06 | <10 | 0.02 | 37 | <1 | <0.01 | 1 | 20 | 2 | 0.01 | <2 | <1 | 2 | <20 | <0.01 | <10 | <10 | <1 | <10 | <2 |  | 0.05
1813284 | D4 exposure | 611135 | 7074378 | 2404 | grab | folded crosscutting quartz vein with Mn coating, moderate limonite margins and infillingwithin D4 structure and 1 cm white drusy quartz lining D4 structure trending 300/80NE, with sericite altered margins and pyrite boxwork | 1813284 | Rock | 1.13 | 0.009 | 0.1 | 0.46 | 1 | 5 | 210 | <0.5 | <2 | 0.06 | <0.5 | 2 | 12 | 5 | 3.92 | <10 | <1 | 0.18 | 40 | 0.19 | 115 | 2 | <0.01 | 8 | 390 | 6 | 0.03 | 2 | 1 | 10 | 20 | 0.02 | <10 | <10 | 6 | <10 | 8 |  | 0.08