## WH19244837
ALS GEOCHEMISTRY |  |  |  |  | Final Report
Client: | TRUPTD
File Created: | 2019-11-07
Job Number: | WH19244837
Number of Samples: | 14
Project: | Portland (PTD)
Shipment ID: | PTD190924-01-ROCK
P.O. Number: | 3247
Received: | 2019-09-30
| Method | WEI-21 | Au-AA23 | Au-GRA21 | ME-ICP41 | ME-ICP41 | ME-ICP41 | ME-ICP41 | ME-ICP41 | ME-ICP41 | ME-ICP41 | ME-ICP41 | ME-ICP41 | ME-ICP41 | ME-ICP41 | ME-ICP41 | ME-ICP41 | ME-ICP41 | ME-ICP41 | ME-ICP41 | ME-ICP41 | ME-ICP41 | ME-ICP41 | ME-ICP41 | ME-ICP41 | ME-ICP41 | ME-ICP41 | ME-ICP41 | ME-ICP41 | ME-ICP41 | ME-ICP41 | ME-ICP41 | ME-ICP41 | ME-ICP41 | ME-ICP41 | ME-ICP41 | ME-ICP41 | ME-ICP41 | ME-ICP41 | Pb-OG46 | ME-MS42
| Analyte | Wgt | Au | Au | Ag | Al | As | B | Ba | Be | Bi | Ca | Cd | Co | Cr | Cu | Fe | Ga | Hg | K | La | Mg | Mn | Mo | Na | Ni | P | Pb | S | Sb | Sc | Sr | Th | Ti | Tl | U | V | W | Zn | Pb | Te
| Unit | KG | PPM | PPM | PPM | % | PPM | PPM | PPM | PPM | PPM | % | PPM | PPM | PPM | PPM | % | PPM | PPM | % | PPM | % | PPM | PPM | % | PPM | PPM | PPM | % | PPM | PPM | PPM | PPM | % | PPM | PPM | PPM | PPM | PPM | % | PPM
| MDL | 0.02 | 0.005 | 0.05 | 0.2 | 0.01 | 2 | 10 | 10 | 0.5 | 2 | 0.01 | 0.5 | 1 | 1 | 1 | 0.01 | 10 | 1 | 0.01 | 10 | 0.01 | 5 | 1 | 0.01 | 1 | 10 | 2 | 0.01 | 2 | 1 | 1 | 20 | 0.01 | 10 | 10 | 1 | 10 | 2 | 0.001 | 0.01
Sample | Type
1817489 | Rock | 1.18 | >10.0 | 139 | 57.5 | 0.06 | 342 | <10 | 310 | <0.5 | 6 | 0.01 | 3.5 | <1 | 14 | 332 | 1.77 | <10 | 4 | 0.09 | 20 | <0.01 | 38 | 15 | 0.02 | <1 | 20 | >10000 | 0.53 | 26 | <1 | 30 | <20 | <0.01 | <10 | 10 | <1 | 10 | 374 | 2.94 | 0.64
1817490 | Rock | 1.06 | 8.86 |  | 3.6 | 0.17 | 373 | <10 | 150 | <0.5 | <2 | 0.01 | 7.2 | 1 | 4 | 208 | 4.37 | <10 | <1 | 0.09 | 40 | 0.01 | 136 | 13 | 0.04 | 1 | 40 | 1460 | 0.09 | 8 | 3 | 5 | 20 | <0.01 | <10 | 10 | <1 | <10 | 887 |  | 0.07
1817491 | Rock | 0.92 | >10.0 | 105.5 | 38.3 | 0.14 | 292 | <10 | 160 | <0.5 | <2 | 0.01 | 3.4 | 1 | 6 | 182 | 2.69 | <10 | 6 | 0.1 | 40 | <0.01 | 203 | 21 | 0.03 | <1 | 50 | 2600 | 0.09 | 7 | 2 | 5 | 20 | <0.01 | <10 | <10 | <1 | <10 | 666 |  | 0.12
1817492 | Rock | 1.9 | >10.0 | 34.4 | 36.3 | 0.01 | 139 | <10 | 160 | <0.5 | 2 | <0.01 | 0.5 | <1 | 21 | 59 | 0.8 | <10 | 1 | 0.01 | <10 | <0.01 | 55 | 1 | 0.01 | <1 | 10 | 9820 | 0.13 | 4 | <1 | 19 | <20 | <0.01 | <10 | 10 | <1 | <10 | 60 |  | 0.22
1817493 | Rock | 1.25 | 0.155 |  | 0.4 | 0.07 | 409 | <10 | 60 | <0.5 | <2 | 0.01 | 8.1 | <1 | 14 | 76 | 1.87 | <10 | <1 | 0.04 | 20 | <0.01 | 163 | 4 | 0.01 | <1 | 30 | 738 | 0.02 | 6 | 1 | 3 | <20 | <0.01 | <10 | <10 | 1 | <10 | 516 |  | 0.01
1817494 | Rock | 2.11 | 0.672 |  | 0.2 | 0.05 | 54 | <10 | 150 | <0.5 | 2 | 0.14 | 1.6 | 1 | 19 | 12 | 1.1 | <10 | <1 | 0.03 | 10 | <0.01 | 509 | 1 | 0.01 | <1 | 20 | 63 | 0.01 | <2 | 3 | 9 | <20 | <0.01 | <10 | <10 | <1 | <10 | 134 |  | 0.02
1817495 | Rock | 1.58 | 5.25 | 7.77 | 14.1 | 0.05 | 228 | <10 | 450 | <0.5 | <2 | 0.01 | 3.8 | <1 | 17 | 33 | 1.8 | <10 | <1 | 0.08 | 10 | <0.01 | 49 | 2 | 0.02 | <1 | 10 | 1335 | 0.26 | 4 | 1 | 14 | <20 | <0.01 | <10 | <10 | <1 | <10 | 201 |  | 0.07
1817496 | Rock | 1.43 | 0.192 |  | 2 | 0.09 | 23 | <10 | 410 | <0.5 | 4 | 2.59 | 1.3 | 2 | 17 | 10 | 1.55 | <10 | 1 | 0.06 | 20 | 0.03 | 1155 | 1 | 0.01 | 8 | 70 | 167 | 0.01 | <2 | 3 | 33 | <20 | <0.01 | <10 | <10 | 2 | <10 | 55 |  | 0.04
1817497 | Rock | 1.25 | 0.338 |  | 0.4 | 0.08 | 70 | <10 | 230 | <0.5 | <2 | 0.71 | 2.5 | 3 | 20 | 9 | 1.26 | <10 | <1 | 0.06 | 20 | 0.01 | 609 | 1 | 0.01 | 5 | 100 | 28 | 0.01 | <2 | 5 | 18 | <20 | <0.01 | <10 | <10 | 2 | <10 | 119 |  | 0.02
1817498 | Rock | 1.4 | 0.069 |  | <0.2 | 0.1 | 22 | <10 | 1590 | <0.5 | <2 | 0.02 | <0.5 | 1 | 8 | 17 | 0.75 | <10 | <1 | 0.09 | 10 | <0.01 | 98 | 1 | <0.01 | 1 | 100 | 19 | 0.04 | 24 | 1 | 21 | <20 | <0.01 | <10 | <10 | 1 | <10 | 15 |  | 0.01
1813281 | Rock | 1.09 | <0.005 |  | <0.2 | 0.08 | <2 | <10 | 210 | <0.5 | <2 | <0.01 | <0.5 | <1 | 13 | 5 | 0.91 | <10 | <1 | 0.06 | <10 | 0.01 | 52 | 1 | <0.01 | 1 | 50 | 8 | 0.01 | <2 | <1 | 2 | <20 | <0.01 | <10 | <10 | <1 | <10 | 8 |  | 0.03
1813282 | Rock | 2.14 | <0.005 |  | <0.2 | 0.05 | <2 | <10 | 70 | <0.5 | <2 | <0.01 | <0.5 | <1 | 19 | 4 | 1.08 | <10 | <1 | 0.02 | <10 | <0.01 | 79 | <1 | <0.01 | 1 | 30 | 2 | <0.01 | <2 | <1 | 1 | <20 | <0.01 | <10 | <10 | <1 | <10 | 12 |  | <0.01
1813283 | Rock | 1.22 | <0.005 |  | <0.2 | 0.07 | <2 | <10 | 210 | <0.5 | <2 | 0.01 | <0.5 | <1 | 16 | 2 | 0.68 | <10 | <1 | 0.06 | <10 | 0.02 | 37 | <1 | <0.01 | 1 | 20 | 2 | 0.01 | <2 | <1 | 2 | <20 | <0.01 | <10 | <10 | <1 | <10 | <2 |  | 0.05
1813284 | Rock | 1.13 | 0.009 |  | <0.2 | 0.46 | <2 | <10 | 210 | <0.5 | <2 | 0.06 | <0.5 | 2 | 12 | 5 | 3.92 | <10 | <1 | 0.18 | 40 | 0.19 | 115 | 2 | <0.01 | 8 | 390 | 6 | 0.03 | 2 | 1 | 10 | 20 | 0.02 | <10 | <10 | 6 | <10 | 8 |  | 0.08
Pulp Duplicates
Preparation Duplicates
Reference Materials
STD OREAS 252 | STD |  | 0.678
STD PMP-18 | STD |  | 0.299
STD PMP-18 | STD |  | 0.312
STD CDN-ME1810 | STD |  |  | 4.39
STD CDN-ME1810 | STD |  |  | 4.27
STD KIP-19 | STD |  |  | 2.51
STD MRGeo08 | STD |  |  |  | 5 | 2.56 | 33 | 10 | 450 | 0.8 | 2 | 1.06 | 2.3 | 18 | 94 | 654 | 3.61 | 10 | <1 | 1.27 | 30 | 1.17 | 413 | 14 | 0.32 | 714 | 1010 | 1080 | 0.29 | 3 | 7 | 74 | 20 | 0.39 | <10 | <10 | 103 | <10 | 776 |  | 0.04
STD GBM903-13 | STD | [38 empty] | 2.09
STD G313-5 | STD |  | 7.07
STD SQ48 | STD |  |  | 30.2
STD OREAS 621 | STD | [38 empty] | 1.325
STD G915-7 | STD |  |  | 12.35
STD CDN-CM-34 | STD |  |  |  | 3.8 | 2.42 | 109 | <10 | 120 | <0.5 | 5 | 1.42 | 1.1 | 42 | 186 | 6030 | 4.45 | 10 | <1 | 1.22 | 10 | 2.61 | 309 | 279 | 0.11 | 232 | 1170 | 22 | 3.04 | 4 | 9 | 103 | <20 | 0.18 | <10 | <10 | 108 | 10 | 183 |  | 0.63
STD CCU-1e | STD | [38 empty] | 0.689
STD GMO-12 | STD | [38 empty] | 0.003
STD KIP-19 | STD |  | 2.47
STD OREAS 501b | STD |  |  |  | 0.7 | 2.13 | 22 | 10 | 410 | 0.5 | 6 | 1.05 | <0.5 | 15 | 93 | 2890 | 4.35 | 10 | <1 | 1.17 | 30 | 1.3 | 415 | 101 | 0.17 | 42 | 1100 | 12 | 0.38 | <2 | 7 | 63 | 20 | 0.38 | <10 | <10 | 121 | <10 | 88 |  | 0.09
STD EMOG-17 | STD |  |  |  | 70.8 | 1.59 | 609 | <10 | 40 | <0.5 | 9 | 0.99 | 20 | 773 | 47 | 8560 | 4.73 | <10 | 1 | 0.68 | 20 | 0.81 | 652 | 1070 | 0.16 | 7900 | 770 | 7420 | 3.15 | 713 | 5 | 52 | <20 | 0.22 | <10 | <10 | 64 | <10 | 7560 |  | 1.26
STD OREAS 604 | STD |  |  |  | >100 | 0.73 | 1040 | <10 | 20 | <0.5 | 35 | 0.61 | 15.6 | 44 | 34 | >10000 | 2.81 | 10 | 1 | 0.16 | 10 | 0.1 | 221 | 5 | 0.04 | 671 | 230 | 702 | 4.09 | 138 | 1 | 36 | <20 | 0.01 | 10 | <10 | 9 | <10 | 2500 |  | 26
STD G915-7 | STD |  |  | 12.35
STD G313-5 | STD |  | 7.18
BLK | BLK |  | <0.005
BLK | BLK |  | <0.005
BLK | BLK |  | <0.005
BLK | BLK |  |  | <0.05
BLK | BLK |  |  | <0.05
BLK | BLK |  |  | <0.05
BLK | BLK |  |  |  | <0.2 | <0.01 | <2 | <10 | <10 | <0.5 | <2 | <0.01 | <0.5 | <1 | <1 | <1 | <0.01 | <10 | <1 | <0.01 | <10 | <0.01 | <5 | <1 | 0.01 | <1 | <10 | <2 | <0.01 | <2 | <1 | <1 | <20 | <0.01 | <10 | <10 | <1 | <10 | <2 |  | <0.01
BLK | BLK | [38 empty] | <0.001