## WHI19000611_1
Bureau Veritas Commodities Canada Ltd. |  |  |  |  | Final Report | 1
Client: | Ground Truth Exploration Inc.
File Created: | 2019-11-29
Job Number: | WHI19000611
Number of Samples: | 192
Project: | Portland
Shipment ID: | PTD190912-01-SOIL
P.O. Number: | 3240
Received: | 2019-09-30
| Method | AQ201 | AQ201 | AQ201 | AQ201 | AQ201 | AQ201 | AQ201 | AQ201 | AQ201 | AQ201 | AQ201 | AQ201 | AQ201 | AQ201 | AQ201 | AQ201 | AQ201 | AQ201 | AQ201 | AQ201 | AQ201 | AQ201 | AQ201 | AQ201 | AQ201 | AQ201 | AQ201 | AQ201 | AQ201 | AQ201 | AQ201 | AQ201 | AQ201 | AQ201 | AQ201 | AQ201 | AQ201
| Analyte | Mo | Cu | Pb | Zn | Ag | Ni | Co | Mn | Fe | As | U | Au | Th | Sr | Cd | Sb | Bi | V | Ca | P | La | Cr | Mg | Ba | Ti | B | Al | Na | K | W | Hg | Sc | Tl | S | Ga | Se | Te
| Unit | PPM | PPM | PPM | PPM | PPM | PPM | PPM | PPM | % | PPM | PPM | PPB | PPM | PPM | PPM | PPM | PPM | PPM | % | % | PPM | PPM | % | PPM | % | PPM | % | % | % | PPM | PPM | PPM | PPM | % | PPM | PPM | PPM
| MDL | 0.1 | 0.1 | 0.1 | 1 | 0.1 | 0.1 | 0.1 | 1 | 0.01 | 0.5 | 0.1 | 0.5 | 0.1 | 1 | 0.1 | 0.1 | 0.1 | 1 | 0.01 | 0.001 | 1 | 1 | 0.01 | 1 | 0.001 | 1 | 0.01 | 0.001 | 0.01 | 0.1 | 0.01 | 0.1 | 0.1 | 0.05 | 1 | 0.5 | 0.2
Sample | Type
1464437 | Soil | 1.2 | 9.6 | 10 | 39 | <0.1 | 18.1 | 6.6 | 199 | 2.07 | 3.3 | 1.5 | 2.6 | 7.6 | 16 | <0.1 | 0.3 | 0.7 | 26 | 0.13 | 0.03 | 29 | 23 | 0.71 | 402 | 0.03 | <1 | 1.28 | 0.004 | 0.08 | 0.1 | <0.01 | 2 | <0.1 | <0.05 | 4 | <0.5 | <0.2
1464434 | Soil | 0.7 | 15.4 | 14.6 | 26 | 0.2 | 15.4 | 4.4 | 189 | 1.32 | 7 | 1.8 | 2.6 | 7.9 | 28 | <0.1 | 0.6 | 0.2 | 19 | 0.4 | 0.048 | 52 | 15 | 0.23 | 799 | 0.018 | 2 | 0.74 | 0.006 | 0.08 | 0.1 | 0.02 | 3.4 | <0.1 | <0.05 | 2 | <0.5 | <0.2
1464435 | Soil | 0.8 | 13.4 | 14.9 | 38 | 0.1 | 11.8 | 5.1 | 213 | 1.65 | 5.9 | 1.2 | 3.3 | 7.5 | 21 | <0.1 | 0.5 | 0.3 | 27 | 0.2 | 0.043 | 28 | 17 | 0.36 | 719 | 0.029 | <1 | 0.95 | 0.008 | 0.06 | 0.2 | 0.02 | 2.5 | <0.1 | <0.05 | 3 | <0.5 | <0.2
1464428 | Soil | 0.3 | 6.2 | 11.1 | 31 | <0.1 | 4.8 | 2.5 | 140 | 0.92 | 3.4 | 1.1 | <0.5 | 11.3 | 8 | <0.1 | 0.3 | 0.2 | 13 | 0.06 | 0.025 | 25 | 7 | 0.15 | 87 | 0.02 | 1 | 0.48 | 0.003 | 0.09 | 0.1 | 0.01 | 1.6 | <0.1 | <0.05 | 2 | <0.5 | <0.2
1464436 | Soil | 1.3 | 24.5 | 45.1 | 83 | <0.1 | 11.4 | 5.5 | 227 | 1.92 | 5.7 | 0.8 | 2.2 | 8.5 | 21 | 0.1 | 0.4 | 0.9 | 27 | 0.1 | 0.034 | 13 | 14 | 0.33 | 555 | 0.024 | 1 | 1.05 | 0.006 | 0.11 | 0.1 | 0.01 | 1.7 | <0.1 | <0.05 | 3 | <0.5 | <0.2
1464432 | Soil | 0.2 | 5.7 | 12.4 | 22 | <0.1 | 4.6 | 2 | 105 | 0.88 | 2.4 | 1.6 | 6.1 | 11.1 | 10 | 0.1 | 0.3 | 0.1 | 10 | 0.09 | 0.035 | 36 | 7 | 0.15 | 138 | 0.016 | <1 | 0.46 | 0.003 | 0.1 | 0.1 | <0.01 | 1.7 | <0.1 | <0.05 | 2 | <0.5 | <0.2
1464433 | Soil | 0.6 | 11.9 | 15 | 29 | <0.1 | 11.3 | 4.1 | 141 | 1.48 | 6.1 | 1.4 | 6.1 | 9.5 | 11 | <0.1 | 0.4 | 0.2 | 21 | 0.12 | 0.031 | 30 | 14 | 0.24 | 274 | 0.021 | 1 | 0.77 | 0.005 | 0.07 | 0.1 | 0.01 | 2.5 | <0.1 | <0.05 | 2 | <0.5 | <0.2
1464430 | Soil | 0.4 | 7.4 | 19.8 | 26 | <0.1 | 5.3 | 2.5 | 129 | 1.17 | 3.2 | 1.7 | 12.9 | 11.1 | 7 | 0.1 | 0.4 | 0.2 | 15 | 0.06 | 0.03 | 31 | 8 | 0.13 | 120 | 0.016 | <1 | 0.56 | 0.004 | 0.1 | 0.1 | <0.01 | 1.9 | <0.1 | <0.05 | 2 | <0.5 | <0.2
1464429 | Soil | 0.4 | 10.7 | 15.4 | 37 | <0.1 | 8.7 | 4 | 146 | 1.54 | 5.2 | 1.3 | 7.3 | 8.6 | 8 | <0.1 | 0.4 | 0.2 | 25 | 0.08 | 0.024 | 20 | 13 | 0.22 | 114 | 0.029 | 1 | 0.86 | 0.004 | 0.09 | 0.2 | <0.01 | 2.6 | <0.1 | <0.05 | 3 | <0.5 | <0.2
1464431 | Soil | 0.2 | 17.4 | 8.5 | 28 | <0.1 | 39.9 | 8.4 | 206 | 1.4 | 1.9 | 1.3 | 6.7 | 8.1 | 23 | <0.1 | 0.2 | <0.1 | 15 | 0.27 | 0.061 | 21 | 66 | 0.98 | 245 | 0.038 | <1 | 0.91 | 0.003 | 0.08 | <0.1 | <0.01 | 2.9 | <0.1 | <0.05 | 3 | <0.5 | <0.2
1464417 | Soil | 3.4 | 6.3 | 5 | 21 | <0.1 | 3.2 | 2.8 | 54 | 1.52 | 1.9 | 2.9 | 1.3 | 16.6 | 2 | <0.1 | 0.2 | 0.2 | 8 | 0.01 | 0.011 | 39 | 6 | 0.21 | 170 | 0.014 | <1 | 0.82 | 0.002 | 0.1 | <0.1 | <0.01 | 2.1 | <0.1 | <0.05 | 2 | <0.5 | <0.2
1464418 | Soil | 1.1 | 12.3 | 8.6 | 28 | <0.1 | 9.7 | 4.5 | 113 | 1.6 | 6.6 | 1 | 0.9 | 10.5 | 5 | <0.1 | 0.5 | 0.3 | 30 | 0.04 | 0.013 | 21 | 17 | 0.21 | 457 | 0.022 | <1 | 1.23 | 0.003 | 0.07 | 0.1 | <0.01 | 2 | <0.1 | <0.05 | 4 | <0.5 | <0.2
1464420 | Soil | 0.5 | 13.8 | 14.8 | 23 | <0.1 | 9.1 | 5.5 | 123 | 1.3 | 3.7 | 1.2 | 1.5 | 16 | 8 | <0.1 | 0.4 | 0.1 | 19 | 0.06 | 0.02 | 24 | 17 | 0.18 | 168 | 0.02 | <1 | 0.8 | 0.003 | 0.07 | <0.1 | 0.01 | 3 | <0.1 | <0.05 | 2 | <0.5 | <0.2
1464419 | Soil | 0.3 | 4.9 | 10.7 | 28 | <0.1 | 3.8 | 1.9 | 156 | 0.88 | 1.9 | 2.5 | <0.5 | 17.8 | 5 | <0.1 | 0.3 | <0.1 | 9 | 0.03 | 0.012 | 48 | 6 | 0.13 | 226 | 0.02 | <1 | 0.6 | 0.002 | 0.1 | <0.1 | <0.01 | 1.7 | <0.1 | <0.05 | 2 | <0.5 | <0.2
1464421 | Soil | 0.3 | 7.2 | 12.5 | 22 | <0.1 | 5.7 | 3.9 | 125 | 0.99 | 3.6 | 1.2 | 0.9 | 11.4 | 6 | <0.1 | 0.3 | 0.2 | 9 | 0.03 | 0.012 | 24 | 9 | 0.11 | 195 | 0.008 | <1 | 0.57 | 0.002 | 0.07 | <0.1 | <0.01 | 2.2 | <0.1 | <0.05 | 2 | <0.5 | <0.2
1464422 | Soil | 0.5 | 7.4 | 31.6 | 38 | <0.1 | 5.5 | 2.8 | 126 | 1.19 | 8.6 | 1.5 | 140.2 | 13.3 | 6 | <0.1 | 0.3 | 0.2 | 12 | 0.03 | 0.019 | 34 | 9 | 0.13 | 200 | 0.01 | <1 | 0.66 | 0.002 | 0.12 | <0.1 | <0.01 | 2.3 | <0.1 | <0.05 | 2 | <0.5 | <0.2
1464423 | Soil | 0.2 | 5.3 | 13.8 | 24 | <0.1 | 4 | 2.7 | 166 | 0.76 | 2.7 | 1 | <0.5 | 8.6 | 12 | <0.1 | 0.3 | 0.1 | 8 | 0.09 | 0.027 | 15 | 5 | 0.13 | 77 | 0.026 | <1 | 0.53 | 0.002 | 0.11 | <0.1 | <0.01 | 1.3 | <0.1 | <0.05 | 2 | <0.5 | <0.2
1464424 | Soil | 0.4 | 13.3 | 14.1 | 54 | <0.1 | 8.3 | 6.5 | 275 | 2.2 | 4.4 | 1.2 | 2 | 13.6 | 13 | <0.1 | 0.3 | 0.1 | 26 | 0.1 | 0.048 | 31 | 15 | 0.43 | 290 | 0.046 | <1 | 1.31 | 0.005 | 0.33 | <0.1 | <0.01 | 2.9 | 0.2 | <0.05 | 6 | <0.5 | <0.2
1464425 | Soil | 0.4 | 13.7 | 10.5 | 47 | <0.1 | 8.2 | 5.8 | 242 | 1.94 | 4.2 | 1 | 1.9 | 13.1 | 11 | <0.1 | 0.4 | 0.1 | 25 | 0.09 | 0.037 | 29 | 14 | 0.39 | 257 | 0.05 | <1 | 1.21 | 0.005 | 0.29 | <0.1 | <0.01 | 3 | 0.2 | <0.05 | 5 | <0.5 | <0.2
1464426 | Soil | 0.2 | 10.5 | 15.1 | 28 | <0.1 | 6.5 | 3.3 | 130 | 1.1 | 3.8 | 2.2 | 2.7 | 17 | 7 | <0.1 | 0.5 | 0.1 | 15 | 0.06 | 0.018 | 45 | 9 | 0.18 | 114 | 0.027 | <1 | 0.53 | 0.004 | 0.08 | 0.1 | 0.01 | 3.9 | <0.1 | <0.05 | 2 | <0.5 | <0.2
1464427 | Soil | 0.5 | 16.1 | 12.6 | 37 | <0.1 | 13.1 | 5.6 | 155 | 1.84 | 7.5 | 1 | 6.4 | 9.6 | 11 | <0.1 | 0.6 | 0.2 | 35 | 0.1 | 0.02 | 23 | 20 | 0.3 | 197 | 0.037 | 1 | 1.06 | 0.006 | 0.05 | 0.2 | 0.02 | 3.6 | <0.1 | <0.05 | 3 | <0.5 | <0.2
1464407 | Soil | 0.5 | 13.3 | 12.3 | 42 | <0.1 | 10 | 3.7 | 195 | 1.37 | 3.7 | 0.9 | 2.5 | 14.9 | 10 | <0.1 | 0.6 | 0.2 | 21 | 0.11 | 0.018 | 38 | 13 | 0.26 | 187 | 0.033 | <1 | 0.77 | 0.005 | 0.12 | <0.1 | 0.01 | 2.6 | 0.1 | <0.05 | 3 | <0.5 | <0.2
1464406 | Soil | 0.6 | 23.5 | 23 | 61 | <0.1 | 15 | 6.2 | 158 | 2.08 | 8.6 | 1.1 | 3 | 13.1 | 12 | 0.1 | 0.6 | 0.2 | 38 | 0.08 | 0.017 | 27 | 23 | 0.38 | 208 | 0.042 | <1 | 1.4 | 0.006 | 0.1 | 0.1 | 0.01 | 3.2 | 0.1 | <0.05 | 4 | <0.5 | <0.2
1464408 | Soil | 0.5 | 19.8 | 30.8 | 49 | <0.1 | 11.8 | 4.8 | 147 | 1.53 | 4.3 | 1.4 | 1.9 | 16.4 | 16 | 0.1 | 1 | 0.2 | 23 | 0.12 | 0.022 | 38 | 15 | 0.29 | 256 | 0.029 | <1 | 0.81 | 0.005 | 0.09 | <0.1 | 0.02 | 4.1 | 0.1 | <0.05 | 3 | <0.5 | <0.2
1464409 | Soil | 0.8 | 22.3 | 13.1 | 46 | <0.1 | 16.7 | 6.6 | 218 | 1.97 | 7.1 | 1 | 3.3 | 7 | 19 | <0.1 | 0.8 | 0.2 | 37 | 0.22 | 0.035 | 21 | 24 | 0.36 | 388 | 0.042 | <1 | 1.12 | 0.009 | 0.05 | 0.2 | 0.02 | 3.7 | <0.1 | <0.05 | 4 | <0.5 | <0.2
1464415 | Soil | 2.1 | 9.7 | 23.6 | 19 | <0.1 | 5.8 | 2.4 | 70 | 1.59 | 3.9 | 0.7 | 0.8 | 10 | 3 | <0.1 | 0.4 | 1.9 | 21 | 0.02 | 0.01 | 10 | 11 | 0.12 | 166 | 0.017 | <1 | 0.83 | 0.003 | 0.05 | <0.1 | 0.01 | 1.5 | <0.1 | <0.05 | 3 | <0.5 | <0.2
1464411 | Soil | 0.7 | 13.7 | 13.8 | 32 | <0.1 | 10.5 | 4.5 | 134 | 1.63 | 5.5 | 1.1 | 1.7 | 8.1 | 11 | <0.1 | 0.4 | 0.2 | 32 | 0.11 | 0.015 | 24 | 19 | 0.29 | 340 | 0.035 | <1 | 1.04 | 0.007 | 0.05 | 0.1 | <0.01 | 2.8 | <0.1 | <0.05 | 3 | <0.5 | <0.2
1464410 | Soil | 0.6 | 21 | 13 | 41 | <0.1 | 17.5 | 6.7 | 237 | 1.96 | 6.8 | 1.2 | 3 | 6.3 | 20 | <0.1 | 0.7 | 0.2 | 38 | 0.24 | 0.049 | 19 | 23 | 0.38 | 557 | 0.039 | 1 | 1.14 | 0.01 | 0.05 | 0.2 | 0.02 | 3.7 | <0.1 | <0.05 | 3 | <0.5 | <0.2
1464412 | Soil | 0.8 | 12 | 11.1 | 24 | <0.1 | 8.2 | 5.1 | 77 | 1.39 | 1.6 | 3.5 | 1.9 | 24 | 7 | 0.2 | 0.7 | 0.4 | 15 | 0.05 | 0.009 | 73 | 13 | 0.14 | 205 | 0.017 | <1 | 0.71 | 0.003 | 0.07 | <0.1 | <0.01 | 3.3 | <0.1 | <0.05 | 2 | <0.5 | <0.2
1464413 | Soil | 2.3 | 8.5 | 7.4 | 12 | <0.1 | 4.7 | 1.7 | 35 | 1.38 | 2.9 | 1.2 | 0.9 | 17.6 | 5 | <0.1 | 0.3 | 0.7 | 11 | 0.02 | 0.01 | 27 | 7 | 0.09 | 623 | 0.01 | <1 | 0.45 | 0.003 | 0.07 | <0.1 | <0.01 | 2.2 | <0.1 | <0.05 | 1 | <0.5 | <0.2
1464416 | Soil | 7.3 | 7.6 | 8.9 | 8 | <0.1 | 2.9 | 1.3 | 27 | 1.91 | 2.6 | 1.1 | 2.5 | 21.3 | 4 | <0.1 | 0.2 | 1 | 10 | 0.01 | 0.012 | 42 | 6 | 0.07 | 180 | 0.007 | <1 | 0.51 | 0.003 | 0.06 | <0.1 | <0.01 | 1.7 | <0.1 | <0.05 | 2 | 1.2 | <0.2
1464414 | Soil | 2.7 | 10.7 | 7.6 | 20 | <0.1 | 6.7 | 2.8 | 66 | 1.48 | 4.2 | 1.6 | 2.6 | 24 | 5 | <0.1 | 0.3 | 0.5 | 16 | 0.02 | 0.01 | 30 | 10 | 0.14 | 224 | 0.018 | <1 | 0.65 | 0.003 | 0.05 | <0.1 | 0.01 | 2.8 | <0.1 | <0.05 | 2 | <0.5 | <0.2
1815742 | Soil | 0.2 | 11.5 | 18.9 | 29 | <0.1 | 6.1 | 5.6 | 120 | 1.43 | 1.3 | 1.1 | 0.8 | 15.1 | 15 | <0.1 | 0.5 | 0.2 | 16 | 0.19 | 0.071 | 26 | 9 | 0.32 | 106 | 0.018 | <1 | 0.79 | 0.002 | 0.12 | <0.1 | <0.01 | 3.7 | 0.1 | <0.05 | 3 | <0.5 | <0.2
1815734 | Soil | 0.6 | 25.1 | 38.2 | 62 | <0.1 | 10.4 | 4.2 | 345 | 1.34 | 2.2 | 2 | 1.1 | 19.1 | 13 | 0.2 | 1 | 0.3 | 18 | 0.07 | 0.013 | 55 | 12 | 0.29 | 1073 | 0.034 | <1 | 0.7 | 0.005 | 0.14 | 0.1 | 0.02 | 3.6 | 0.1 | <0.05 | 2 | <0.5 | <0.2
1815736 | Soil | 0.5 | 19.3 | 23.2 | 34 | <0.1 | 11.3 | 4.4 | 188 | 1.31 | 3.4 | 1.6 | 1.6 | 12.1 | 15 | <0.1 | 0.8 | 0.2 | 23 | 0.14 | 0.027 | 35 | 15 | 0.28 | 701 | 0.031 | <1 | 0.7 | 0.006 | 0.06 | 0.1 | 0.01 | 2.6 | <0.1 | <0.05 | 2 | <0.5 | <0.2
1815743 | Soil | 0.2 | 6.3 | 28.4 | 10 | <0.1 | 6.9 | 6 | 89 | 0.83 | 3.7 | 1.4 | 0.7 | 18.7 | 10 | <0.1 | 0.5 | 0.2 | 11 | 0.16 | 0.061 | 29 | 9 | 0.15 | 72 | 0.03 | 1 | 0.49 | 0.002 | 0.08 | <0.1 | <0.01 | 2.5 | <0.1 | <0.05 | 2 | <0.5 | <0.2
1815735 | Soil | 0.2 | 8 | 14.9 | 15 | <0.1 | 3.4 | 1.9 | 169 | 0.41 | 1.3 | 1.7 | 1.8 | 15.1 | 7 | <0.1 | 0.8 | 0.1 | 4 | 0.02 | 0.009 | 40 | 4 | 0.06 | 454 | 0.006 | <1 | 0.2 | 0.002 | 0.05 | <0.1 | <0.01 | 1.3 | <0.1 | <0.05 | <1 | <0.5 | <0.2
1815740 | Soil | 0.3 | 17.2 | 21.9 | 41 | <0.1 | 11.9 | 6.6 | 272 | 1.82 | 1.8 | 2.9 | 1.3 | 24.8 | 14 | <0.1 | 1.3 | 0.3 | 18 | 0.1 | 0.048 | 49 | 12 | 0.28 | 165 | 0.017 | <1 | 0.62 | 0.003 | 0.14 | <0.1 | <0.01 | 7.7 | 0.2 | <0.05 | 3 | <0.5 | <0.2
1815739 | Soil | 0.2 | 12.1 | 34 | 30 | <0.1 | 6.2 | 4.2 | 69 | 0.94 | 1.6 | 1.8 | <0.5 | 28.8 | 8 | <0.1 | 1.2 | 0.2 | 7 | 0.02 | 0.012 | 100 | 7 | 0.13 | 86 | 0.006 | <1 | 0.44 | 0.002 | 0.06 | <0.1 | <0.01 | 3.1 | <0.1 | <0.05 | <1 | <0.5 | <0.2
1815738 | Soil | 0.7 | 14.7 | 21.7 | 35 | <0.1 | 11.2 | 5 | 122 | 1.65 | 4.7 | 1.1 | 0.6 | 14 | 7 | <0.1 | 0.7 | 0.3 | 26 | 0.05 | 0.012 | 26 | 17 | 0.24 | 215 | 0.023 | <1 | 0.98 | 0.003 | 0.06 | 0.1 | <0.01 | 3 | <0.1 | <0.05 | 2 | <0.5 | <0.2
1815741 | Soil | 1 | 17 | 21.4 | 56 | <0.1 | 9.6 | 5.8 | 226 | 1.78 | 0.7 | 1.9 | 1.5 | 25.5 | 11 | <0.1 | 0.6 | 0.2 | 13 | 0.07 | 0.033 | 68 | 10 | 0.32 | 152 | 0.023 | <1 | 0.58 | 0.002 | 0.18 | <0.1 | <0.01 | 6.7 | 0.2 | <0.05 | 2 | 0.5 | <0.2
1815737 | Soil | 0.7 | 15.3 | 22 | 35 | <0.1 | 10 | 4.3 | 123 | 1.39 | 4.1 | 1.8 | 0.6 | 14 | 9 | <0.1 | 0.7 | 0.3 | 24 | 0.06 | 0.011 | 33 | 16 | 0.25 | 467 | 0.03 | <1 | 0.76 | 0.004 | 0.04 | 0.1 | 0.02 | 3.5 | <0.1 | <0.05 | 3 | <0.5 | <0.2
1815721 | Soil | 0.4 | 5.9 | 12.6 | 25 | <0.1 | 3.3 | 1.7 | 78 | 1.08 | 2.7 | 1.3 | 3.2 | 9.6 | 5 | <0.1 | 0.5 | 0.2 | 11 | 0.03 | 0.023 | 27 | 6 | 0.08 | 121 | 0.008 | <1 | 0.45 | 0.002 | 0.09 | 0.1 | <0.01 | 1.9 | <0.1 | <0.05 | 2 | <0.5 | <0.2
1815713 | Soil | 1 | 10.6 | 15.4 | 50 | <0.1 | 5.4 | 2.5 | 187 | 1.06 | 1.9 | 1.7 | <0.5 | 21 | 9 | <0.1 | 0.4 | 0.4 | 9 | 0.05 | 0.012 | 55 | 7 | 0.19 | 690 | 0.009 | <1 | 0.44 | 0.003 | 0.05 | <0.1 | 0.01 | 2.1 | <0.1 | <0.05 | 1 | <0.5 | <0.2
1815722 | Soil | 0.2 | 6.8 | 15 | 26 | <0.1 | 2.7 | 1.7 | 118 | 1.03 | 3.5 | 1.9 | 11.7 | 17.6 | 6 | <0.1 | 0.4 | 0.1 | 6 | 0.04 | 0.02 | 41 | 4 | 0.11 | 234 | 0.009 | <1 | 0.39 | 0.002 | 0.11 | <0.1 | <0.01 | 2.4 | <0.1 | <0.05 | 2 | <0.5 | <0.2
1815718 | Soil | 0.5 | 9.3 | 14.7 | 32 | <0.1 | 10.8 | 3.7 | 117 | 1.42 | 4.6 | 1.1 | 7.6 | 10 | 9 | <0.1 | 0.3 | 0.2 | 21 | 0.1 | 0.024 | 20 | 15 | 0.24 | 230 | 0.022 | <1 | 0.75 | 0.004 | 0.07 | 0.1 | 0.01 | 2.1 | <0.1 | <0.05 | 3 | <0.5 | <0.2
1815719 | Soil | 0.2 | 5.1 | 14.9 | 18 | <0.1 | 4 | 2 | 112 | 0.85 | 2 | 1.2 | 1.9 | 9.2 | 6 | <0.1 | 0.5 | 0.1 | 9 | 0.06 | 0.02 | 23 | 6 | 0.12 | 130 | 0.01 | <1 | 0.39 | 0.002 | 0.07 | 0.1 | <0.01 | 1.7 | <0.1 | <0.05 | 1 | <0.5 | <0.2
1815720 | Soil | 0.3 | 9.4 | 20.5 | 32 | <0.1 | 4.6 | 2.1 | 129 | 1.04 | 3.1 | 2 | 5.6 | 13.8 | 7 | <0.1 | 0.5 | 0.2 | 12 | 0.07 | 0.021 | 40 | 7 | 0.13 | 253 | 0.013 | <1 | 0.47 | 0.002 | 0.09 | 0.2 | 0.01 | 2.5 | <0.1 | <0.05 | 2 | <0.5 | <0.2
1815715 | Soil | 0.8 | 18.4 | 18.4 | 28 | <0.1 | 18.9 | 6.1 | 142 | 1.35 | 2.8 | 1 | 1.2 | 11.7 | 14 | <0.1 | 0.5 | 0.2 | 13 | 0.15 | 0.043 | 21 | 21 | 0.4 | 313 | 0.018 | <1 | 0.76 | 0.002 | 0.07 | <0.1 | <0.01 | 3 | <0.1 | <0.05 | 3 | <0.5 | <0.2
1815717 | Soil | 0.6 | 15.2 | 12.7 | 34 | <0.1 | 15.3 | 6.5 | 252 | 1.67 | 5.1 | 1.2 | 1.3 | 10 | 16 | <0.1 | 0.5 | 0.2 | 26 | 0.21 | 0.026 | 26 | 20 | 0.28 | 545 | 0.027 | <1 | 0.89 | 0.005 | 0.07 | 0.1 | 0.01 | 3.4 | <0.1 | <0.05 | 3 | <0.5 | <0.2
1815716 | Soil | 0.8 | 18.4 | 14.7 | 40 | 0.1 | 32.2 | 7 | 249 | 1.97 | 13.4 | 1.5 | 1.6 | 13.6 | 14 | <0.1 | 0.5 | 0.2 | 31 | 0.19 | 0.033 | 32 | 50 | 0.64 | 696 | 0.033 | <1 | 1.08 | 0.005 | 0.08 | 0.1 | 0.01 | 5.6 | <0.1 | <0.05 | 3 | <0.5 | <0.2
1815714 | Soil | 0.9 | 11.2 | 21.6 | 33 | <0.1 | 5.8 | 4.1 | 201 | 1.11 | 4.1 | 1.1 | <0.5 | 9 | 9 | <0.1 | 0.4 | 0.7 | 12 | 0.1 | 0.04 | 7 | 9 | 0.15 | 318 | 0.015 | <1 | 0.54 | 0.002 | 0.08 | <0.1 | <0.01 | 2.2 | <0.1 | <0.05 | 2 | <0.5 | <0.2
1815712 | Soil | 1.1 | 23.9 | 24.6 | 51 | 0.1 | 16.7 | 7.7 | 227 | 2.16 | 7.6 | 1.1 | 3.7 | 8.5 | 30 | <0.1 | 0.5 | 0.5 | 33 | 0.14 | 0.03 | 27 | 24 | 0.45 | 703 | 0.035 | <1 | 1.15 | 0.01 | 0.07 | 0.1 | 0.01 | 3.3 | <0.1 | <0.05 | 3 | <0.5 | <0.2
1815726 | Soil | 0.3 | 6.9 | 13.1 | 40 | <0.1 | 3.5 | 3.7 | 349 | 1.53 | 1.7 | 1.7 | <0.5 | 14.2 | 11 | 0.1 | 0.4 | 0.1 | 10 | 0.11 | 0.05 | 56 | 6 | 0.26 | 234 | 0.024 | <1 | 0.64 | 0.002 | 0.23 | <0.1 | <0.01 | 3.3 | 0.1 | <0.05 | 3 | <0.5 | <0.2
1815723 | Soil | 0.3 | 7.4 | 15.9 | 31 | <0.1 | 3.3 | 3 | 221 | 1.29 | 2.7 | 1.4 | 17.5 | 11.7 | 7 | 0.1 | 0.3 | 0.1 | 7 | 0.05 | 0.024 | 33 | 5 | 0.16 | 215 | 0.013 | <1 | 0.46 | 0.002 | 0.16 | <0.1 | <0.01 | 2 | 0.1 | <0.05 | 2 | <0.5 | <0.2
1815729 | Soil | 2.4 | 10.5 | 5.6 | 21 | <0.1 | 1.7 | 2.9 | 69 | 0.9 | 1.1 | 1.8 | <0.5 | 30.7 | 2 | <0.1 | 0.2 | 0.2 | 3 | 0.01 | 0.009 | 41 | 3 | 0.25 | 116 | 0.017 | <1 | 0.65 | 0.002 | 0.12 | <0.1 | <0.01 | 1.9 | <0.1 | <0.05 | 2 | <0.5 | <0.2
1815727 | Soil | 0.9 | 22.8 | 15.3 | 43 | <0.1 | 19.2 | 7.9 | 170 | 2.17 | 5.6 | 1 | 1.1 | 11.2 | 7 | <0.1 | 0.6 | 0.3 | 33 | 0.06 | 0.015 | 23 | 46 | 0.48 | 408 | 0.046 | <1 | 1.43 | 0.003 | 0.05 | <0.1 | 0.01 | 4.7 | <0.1 | <0.05 | 4 | <0.5 | <0.2
1815733 | Soil | 0.7 | 9.4 | 6.1 | 21 | <0.1 | 4.3 | 2 | 68 | 0.71 | 1.9 | 1.6 | 0.5 | 24.9 | 3 | <0.1 | 0.3 | 0.4 | 6 | 0.02 | 0.008 | 48 | 6 | 0.14 | 117 | 0.012 | <1 | 0.41 | 0.002 | 0.05 | <0.1 | <0.01 | 2.8 | <0.1 | <0.05 | 1 | <0.5 | <0.2
1815728 | Soil | 0.5 | 4.7 | 9.3 | 12 | <0.1 | 2.4 | 3 | 65 | 0.5 | 1.2 | 1.7 | <0.5 | 19.4 | 2 | <0.1 | 0.2 | 0.2 | 3 | 0.01 | 0.01 | 49 | 3 | 0.05 | 90 | 0.003 | <1 | 0.33 | 0.001 | 0.05 | <0.1 | <0.01 | 1.4 | <0.1 | <0.05 | <1 | <0.5 | <0.2
1815730 | Soil | 1.9 | 8.8 | 54.6 | 4 | <0.1 | 0.6 | 0.4 | 6 | 1.04 | 0.6 | 0.5 | <0.5 | 22.5 | 1 | <0.1 | 0.2 | 1 | 2 | <0.01 | 0.006 | 13 | 2 | 0.02 | 47 | 0.001 | <1 | 0.26 | <0.001 | 0.04 | <0.1 | <0.01 | 0.8 | <0.1 | <0.05 | <1 | <0.5 | <0.2
1815731 | Soil | 0.8 | 15.1 | 6.3 | 34 | <0.1 | 2.6 | 2.3 | 37 | 1.23 | 1.5 | 3.8 | 1.9 | 31.1 | 6 | <0.1 | 1.4 | 0.5 | 5 | 0.01 | 0.014 | 104 | 4 | 0.04 | 114 | 0.003 | <1 | 0.51 | 0.002 | 0.05 | <0.1 | 0.01 | 2.5 | <0.1 | <0.05 | <1 | <0.5 | <0.2
1815725 | Soil | 0.4 | 9.2 | 15.6 | 26 | <0.1 | 9.8 | 4.6 | 164 | 1.16 | 3 | 1.1 | 0.8 | 18.4 | 9 | <0.1 | 0.4 | 0.1 | 16 | 0.07 | 0.022 | 36 | 21 | 0.24 | 235 | 0.021 | <1 | 0.79 | 0.002 | 0.08 | <0.1 | <0.01 | 2.7 | 0.1 | <0.05 | 2 | <0.5 | <0.2
1815732 | Soil | 2.2 | 6.4 | 6 | 31 | <0.1 | 2.4 | 1.6 | 36 | 1.45 | 1.9 | 1.7 | 1 | 25.6 | 2 | <0.1 | 0.2 | 0.7 | 6 | <0.01 | 0.012 | 40 | 4 | 0.12 | 132 | 0.01 | <1 | 0.5 | 0.002 | 0.08 | <0.1 | <0.01 | 1.5 | <0.1 | <0.05 | 1 | <0.5 | <0.2
1815724 | Soil | 0.1 | 5.7 | 16.8 | 16 | <0.1 | 2.9 | 1.8 | 171 | 0.57 | 1.5 | 1.4 | <0.5 | 22.1 | 10 | <0.1 | 0.3 | 0.2 | 5 | 0.08 | 0.034 | 38 | 6 | 0.13 | 130 | 0.014 | <1 | 0.31 | 0.001 | 0.08 | <0.1 | <0.01 | 2.1 | <0.1 | <0.05 | 1 | <0.5 | <0.2
1818421 | Soil | 0.7 | 16.6 | 11.9 | 61 | 0.1 | 15.7 | 4.9 | 129 | 1.88 | 6.6 | 0.7 | 2.2 | 4.1 | 19 | 0.2 | 0.5 | 0.2 | 39 | 0.21 | 0.055 | 15 | 24 | 0.31 | 343 | 0.031 | 1 | 1.18 | 0.008 | 0.05 | 0.2 | 0.04 | 3 | <0.1 | <0.05 | 4 | 0.7 | <0.2
1818422 | Soil | 0.9 | 25.1 | 13.2 | 74 | 0.1 | 22.3 | 8.5 | 251 | 2.1 | 7.4 | 1.2 | 5 | 4.8 | 23 | 0.3 | 0.7 | 0.2 | 43 | 0.3 | 0.076 | 19 | 24 | 0.39 | 412 | 0.043 | <1 | 1.12 | 0.012 | 0.06 | 0.3 | 0.03 | 3.8 | <0.1 | <0.05 | 4 | <0.5 | <0.2
1818423 | Soil | 0.8 | 19.5 | 15.6 | 53 | 0.2 | 16.8 | 8 | 214 | 1.9 | 6.4 | 1 | 1.8 | 3.6 | 22 | 0.2 | 0.6 | 0.2 | 37 | 0.28 | 0.051 | 16 | 22 | 0.32 | 488 | 0.03 | 1 | 1.19 | 0.008 | 0.05 | 0.2 | 0.03 | 3.4 | <0.1 | <0.05 | 4 | 0.8 | <0.2
1818418 | Soil | 1 | 12.2 | 12.5 | 53 | <0.1 | 13.1 | 5 | 138 | 2.02 | 7.8 | 0.6 | 0.9 | 2.2 | 14 | 0.1 | 0.4 | 0.2 | 44 | 0.17 | 0.057 | 13 | 22 | 0.31 | 224 | 0.027 | <1 | 1.13 | 0.007 | 0.05 | 0.2 | 0.03 | 2.3 | <0.1 | <0.05 | 4 | 0.7 | <0.2
1818420 | Soil | 0.8 | 22.2 | 19.4 | 62 | 0.2 | 18 | 8.2 | 204 | 2.16 | 8.2 | 1.1 | 1.5 | 4.4 | 16 | 0.2 | 0.6 | 0.2 | 42 | 0.2 | 0.065 | 18 | 23 | 0.36 | 406 | 0.031 | <1 | 1.26 | 0.007 | 0.05 | 0.3 | 0.05 | 3.6 | <0.1 | <0.05 | 4 | <0.5 | <0.2
1818417 | Soil | 0.9 | 13.6 | 17.5 | 47 | 0.1 | 9.6 | 3.5 | 88 | 1.31 | 4.1 | 1.2 | 1.8 | 2.7 | 13 | 0.2 | 0.4 | 0.4 | 27 | 0.15 | 0.059 | 33 | 17 | 0.23 | 252 | 0.018 | <1 | 0.89 | 0.005 | 0.05 | 0.3 | 0.04 | 1.8 | <0.1 | <0.05 | 3 | 0.6 | <0.2
1818416 | Soil | 0.9 | 13.1 | 13.9 | 51 | <0.1 | 11.2 | 4.5 | 105 | 1.86 | 9.1 | 0.9 | 0.5 | 2.8 | 13 | 0.1 | 0.4 | 0.3 | 41 | 0.15 | 0.058 | 20 | 20 | 0.28 | 232 | 0.024 | 1 | 1.09 | 0.006 | 0.05 | 0.2 | 0.03 | 2.2 | <0.1 | <0.05 | 4 | <0.5 | <0.2
1818419 | Soil | 0.8 | 16.3 | 13.6 | 56 | 0.1 | 11.5 | 6.1 | 242 | 2.18 | 6.2 | 0.9 | 1.1 | 2.6 | 13 | 0.1 | 0.6 | 0.2 | 37 | 0.17 | 0.052 | 17 | 20 | 0.3 | 218 | 0.027 | <1 | 1.19 | 0.007 | 0.05 | 0.2 | 0.04 | 2.5 | <0.1 | <0.05 | 4 | <0.5 | <0.2
1818397 | Soil | 0.9 | 10 | 8.4 | 41 | <0.1 | 10.3 | 4 | 131 | 1.7 | 6.6 | 0.8 | 3.4 | 2.1 | 14 | 0.2 | 0.4 | 0.1 | 32 | 0.17 | 0.046 | 13 | 14 | 0.23 | 225 | 0.021 | <1 | 0.76 | 0.006 | 0.04 | 0.5 | 0.04 | 1.8 | <0.1 | <0.05 | 3 | <0.5 | <0.2
1818393 | Soil | 0.8 | 18.6 | 13 | 59 | 0.1 | 24.9 | 9.5 | 227 | 1.99 | 5.1 | 1.1 | 7.1 | 5.7 | 17 | <0.1 | 0.4 | 0.3 | 33 | 0.25 | 0.061 | 20 | 25 | 0.69 | 403 | 0.035 | <1 | 1.25 | 0.006 | 0.05 | 0.2 | 0.03 | 2.8 | <0.1 | <0.05 | 4 | <0.5 | <0.2
1818396 | Soil | 0.3 | 5.8 | 9.1 | 29 | <0.1 | 7.6 | 2.3 | 56 | 0.91 | 3.6 | 0.6 | 2.1 | 1 | 12 | <0.1 | 0.2 | 0.1 | 15 | 0.13 | 0.04 | 12 | 11 | 0.16 | 158 | 0.016 | <1 | 0.66 | 0.004 | 0.04 | 0.3 | 0.05 | 1.3 | <0.1 | <0.05 | 2 | <0.5 | <0.2
1818394 | Soil | 0.9 | 12.7 | 19.5 | 47 | 0.1 | 12 | 4.3 | 115 | 1.88 | 5.9 | 0.9 | 2 | 2 | 13 | 0.1 | 0.3 | 0.4 | 35 | 0.15 | 0.049 | 17 | 18 | 0.39 | 287 | 0.025 | 1 | 0.98 | 0.005 | 0.05 | 0.2 | 0.03 | 1.6 | <0.1 | <0.05 | 3 | <0.5 | <0.2
1818392 | Soil | 1 | 19.4 | 16.1 | 54 | 0.1 | 24.7 | 9.8 | 227 | 2.09 | 4.3 | 1.2 | 1.3 | 7.1 | 19 | <0.1 | 0.4 | 0.4 | 34 | 0.28 | 0.063 | 25 | 25 | 0.72 | 557 | 0.04 | <1 | 1.24 | 0.005 | 0.06 | 0.2 | 0.03 | 3 | <0.1 | <0.05 | 4 | <0.5 | <0.2
1818402 | Soil | 0.7 | 12.4 | 12.2 | 52 | 0.1 | 13.7 | 5.4 | 116 | 1.74 | 6.2 | 0.8 | 4.5 | 2.5 | 17 | 0.1 | 0.5 | 0.2 | 37 | 0.19 | 0.048 | 16 | 20 | 0.35 | 296 | 0.026 | <1 | 1.17 | 0.006 | 0.05 | 0.3 | 0.04 | 2.4 | <0.1 | <0.05 | 4 | <0.5 | <0.2
1818399 | Soil | 0.7 | 17.2 | 12 | 61 | 0.1 | 16 | 7.1 | 170 | 2.05 | 8.7 | 1 | 4.4 | 4.6 | 21 | 0.2 | 0.6 | 0.2 | 39 | 0.25 | 0.056 | 18 | 21 | 0.39 | 381 | 0.034 | <1 | 1.15 | 0.009 | 0.06 | 0.3 | 0.05 | 2.8 | <0.1 | <0.05 | 4 | <0.5 | <0.2
1818395 | Soil | 0.3 | 4.6 | 8.1 | 21 | <0.1 | 4.7 | 1.5 | 42 | 0.87 | 3.2 | 0.6 | 12.5 | 0.8 | 10 | <0.1 | 0.1 | 0.1 | 14 | 0.12 | 0.037 | 13 | 9 | 0.12 | 146 | 0.013 | <1 | 0.56 | 0.003 | 0.04 | 0.4 | 0.04 | 0.9 | <0.1 | <0.05 | 2 | <0.5 | <0.2
1818401 | Soil | 0.9 | 14.9 | 10.5 | 53 | 0.1 | 15.7 | 7 | 204 | 1.92 | 7.5 | 0.8 | 6.8 | 2.5 | 21 | 0.1 | 0.5 | 0.2 | 41 | 0.25 | 0.052 | 14 | 20 | 0.35 | 344 | 0.027 | <1 | 1.13 | 0.007 | 0.05 | 0.3 | 0.04 | 2.6 | <0.1 | <0.05 | 3 | <0.5 | <0.2
1818403 | Soil | 0.9 | 9.8 | 11.6 | 47 | <0.1 | 11.2 | 4.3 | 86 | 1.75 | 6.9 | 0.8 | 7.1 | 1.2 | 13 | 0.1 | 0.4 | 0.2 | 36 | 0.15 | 0.044 | 15 | 18 | 0.3 | 245 | 0.023 | <1 | 1.19 | 0.006 | 0.05 | 0.2 | 0.04 | 1.7 | <0.1 | <0.05 | 4 | <0.5 | <0.2
1818400 | Soil | 0.6 | 18.2 | 12.2 | 58 | <0.1 | 16.2 | 7.4 | 213 | 1.85 | 6.4 | 1 | 2.1 | 4.4 | 20 | 0.2 | 0.6 | 0.2 | 36 | 0.26 | 0.057 | 16 | 20 | 0.38 | 325 | 0.033 | <1 | 1.07 | 0.009 | 0.06 | 0.3 | 0.03 | 2.8 | <0.1 | <0.05 | 3 | <0.5 | <0.2
1818398 | Soil | 0.5 | 9.1 | 9.2 | 41 | <0.1 | 10.1 | 3.5 | 97 | 1.3 | 4.2 | 0.7 | 12.1 | 1.2 | 15 | 0.2 | 0.3 | 0.1 | 25 | 0.19 | 0.046 | 14 | 16 | 0.27 | 224 | 0.022 | <1 | 0.89 | 0.006 | 0.05 | 0.4 | 0.05 | 1.8 | <0.1 | <0.05 | 3 | <0.5 | <0.2
1818413 | Soil | 1.3 | 9.2 | 26.2 | 46 | 0.1 | 7.9 | 4.1 | 126 | 1.86 | 8.1 | 1.4 | 1.7 | 5.1 | 12 | 0.2 | 0.4 | 0.3 | 33 | 0.14 | 0.04 | 28 | 14 | 0.21 | 209 | 0.018 | <1 | 0.85 | 0.004 | 0.08 | 0.2 | 0.03 | 2.2 | 0.1 | <0.05 | 3 | <0.5 | <0.2
1818412 | Soil | 0.6 | 6.7 | 25.6 | 42 | 0.2 | 6 | 3.6 | 156 | 1.21 | 2.9 | 1.7 | 1.9 | 11.7 | 14 | 0.1 | 0.3 | 0.2 | 16 | 0.16 | 0.036 | 37 | 10 | 0.18 | 227 | 0.02 | <1 | 0.65 | 0.003 | 0.09 | 0.1 | 0.02 | 2.4 | 0.1 | <0.05 | 3 | <0.5 | <0.2
1818406 | Soil | 0.5 | 12.7 | 14.9 | 36 | 0.1 | 7.1 | 3.3 | 81 | 1.11 | 4.8 | 1.4 | 6.3 | 5.9 | 15 | 0.2 | 0.4 | 0.2 | 22 | 0.17 | 0.024 | 29 | 12 | 0.18 | 368 | 0.019 | <1 | 0.78 | 0.004 | 0.07 | 0.2 | 0.03 | 2.3 | <0.1 | <0.05 | 3 | <0.5 | <0.2
1818409 | Soil | 1 | 8.2 | 18.9 | 35 | 0.2 | 6.8 | 3 | 107 | 1.34 | 7.2 | 1.8 | 45.4 | 8.8 | 21 | <0.1 | 0.4 | 0.2 | 23 | 0.28 | 0.026 | 41 | 11 | 0.18 | 477 | 0.022 | <1 | 0.76 | 0.004 | 0.06 | 0.3 | 0.03 | 2.1 | <0.1 | <0.05 | 3 | <0.5 | <0.2
1818407 | Soil | 0.8 | 7.6 | 16.2 | 43 | 0.1 | 8.2 | 3.3 | 95 | 1.31 | 4.9 | 1.5 | 12.7 | 7.6 | 18 | <0.1 | 0.4 | 0.2 | 21 | 0.23 | 0.036 | 24 | 12 | 0.22 | 277 | 0.021 | <1 | 0.76 | 0.004 | 0.07 | 0.2 | 0.03 | 2.4 | 0.1 | <0.05 | 3 | <0.5 | <0.2
1818411 | Soil | 0.6 | 8.9 | 27.3 | 39 | 0.2 | 6.5 | 3.5 | 132 | 1.29 | 3.9 | 2.3 | 4.6 | 10.9 | 14 | 0.2 | 0.3 | 0.2 | 16 | 0.15 | 0.034 | 51 | 9 | 0.16 | 238 | 0.02 | <1 | 0.68 | 0.003 | 0.11 | 0.1 | 0.01 | 2.2 | 0.1 | <0.05 | 3 | <0.5 | <0.2
1818404 | Soil | 0.7 | 14.3 | 12.5 | 52 | 0.1 | 14.5 | 6.8 | 142 | 2.01 | 6.9 | 1 | 2.9 | 3.3 | 17 | 0.2 | 0.5 | 0.2 | 38 | 0.2 | 0.051 | 17 | 20 | 0.35 | 366 | 0.029 | <1 | 1.27 | 0.007 | 0.06 | 0.2 | 0.04 | 2.9 | 0.1 | <0.05 | 4 | <0.5 | <0.2
1818410 | Soil | 0.9 | 5.9 | 14.4 | 29 | 0.3 | 5.4 | 2.7 | 97 | 1.13 | 5.5 | 1.4 | 29.5 | 5.3 | 17 | <0.1 | 0.3 | 0.2 | 18 | 0.2 | 0.026 | 34 | 9 | 0.14 | 432 | 0.016 | 1 | 0.65 | 0.004 | 0.07 | 0.2 | 0.02 | 1.9 | <0.1 | <0.05 | 3 | <0.5 | <0.2
1818408 | Soil | 0.7 | 6.2 | 15.4 | 36 | <0.1 | 7.6 | 3.6 | 94 | 1.4 | 6 | 1 | 8.9 | 6 | 19 | <0.1 | 0.4 | 0.1 | 23 | 0.27 | 0.038 | 18 | 12 | 0.22 | 334 | 0.025 | <1 | 0.76 | 0.004 | 0.07 | 0.2 | 0.02 | 1.9 | <0.1 | <0.05 | 3 | <0.5 | <0.2
1818405 | Soil | 0.9 | 10.5 | 12.9 | 47 | <0.1 | 10.5 | 4.1 | 96 | 1.71 | 6.4 | 1 | 1.9 | 3.9 | 15 | 0.2 | 0.4 | 0.2 | 34 | 0.18 | 0.046 | 18 | 17 | 0.28 | 268 | 0.029 | <1 | 1 | 0.006 | 0.06 | 0.4 | 0.03 | 2.4 | <0.1 | <0.05 | 3 | <0.5 | <0.2
1818414 | Soil | 0.5 | 12.7 | 16.4 | 49 | 0.1 | 10.1 | 4.2 | 138 | 1.52 | 6.4 | 1.3 | 4.9 | 4.2 | 14 | 0.2 | 0.3 | 0.3 | 29 | 0.16 | 0.048 | 31 | 16 | 0.25 | 280 | 0.022 | <1 | 0.98 | 0.005 | 0.07 | 0.3 | 0.03 | 2.5 | 0.1 | <0.05 | 3 | <0.5 | <0.2
1818415 | Soil | 0.7 | 11.6 | 13.4 | 55 | 0.1 | 12.4 | 4.8 | 115 | 1.79 | 6.8 | 0.9 | 1.3 | 4 | 14 | 0.1 | 0.4 | 0.3 | 37 | 0.18 | 0.043 | 18 | 19 | 0.33 | 215 | 0.028 | 2 | 1.16 | 0.006 | 0.06 | 0.3 | 0.03 | 2.5 | <0.1 | <0.05 | 3 | <0.5 | <0.2
1817589 | Soil | 1.3 | 11 | 25.2 | 53 | 0.1 | 11 | 7.1 | 256 | 1.95 | 6 | 1 | 0.8 | 9 | 15 | 0.1 | 0.7 | 0.3 | 28 | 0.16 | 0.047 | 16 | 16 | 0.3 | 239 | 0.036 | <1 | 0.89 | 0.005 | 0.08 | 0.2 | 0.02 | 2.2 | 0.1 | <0.05 | 3 | <0.5 | <0.2
1817595 | Soil | 0.6 | 14.7 | 9.9 | 58 | <0.1 | 15.3 | 6.1 | 163 | 1.82 | 6.4 | 0.8 | 3.2 | 2.6 | 22 | 0.2 | 0.6 | 0.1 | 40 | 0.32 | 0.061 | 13 | 20 | 0.38 | 288 | 0.033 | <1 | 1.15 | 0.009 | 0.05 | 0.3 | 0.03 | 2.8 | <0.1 | <0.05 | 3 | <0.5 | <0.2
1817592 | Soil | 1 | 15.9 | 13.6 | 61 | 0.1 | 16 | 7.2 | 162 | 2.12 | 7.7 | 0.9 | 2.6 | 3.8 | 19 | 0.2 | 0.6 | 0.2 | 40 | 0.23 | 0.052 | 18 | 20 | 0.36 | 364 | 0.029 | <1 | 1.2 | 0.007 | 0.06 | 0.3 | 0.04 | 3 | <0.1 | <0.05 | 3 | <0.5 | <0.2
1817594 | Soil | 0.8 | 10.1 | 10.2 | 39 | 0.1 | 10.2 | 4.5 | 173 | 1.71 | 6.1 | 0.7 | 2.1 | 1.2 | 17 | 0.2 | 0.4 | 0.1 | 35 | 0.21 | 0.051 | 12 | 17 | 0.27 | 247 | 0.025 | <1 | 0.98 | 0.007 | 0.05 | 0.3 | 0.04 | 1.8 | <0.1 | <0.05 | 3 | <0.5 | <0.2
1817596 | Soil | 0.3 | 8.6 | 7.2 | 36 | <0.1 | 8.9 | 3 | 85 | 1.16 | 3.2 | 0.5 | 2.4 | 1.2 | 15 | 0.1 | 0.3 | 0.1 | 25 | 0.18 | 0.04 | 11 | 17 | 0.28 | 165 | 0.029 | <1 | 0.91 | 0.006 | 0.05 | 0.3 | 0.02 | 1.9 | <0.1 | <0.05 | 3 | <0.5 | <0.2
1817593 | Soil | 0.8 | 13.5 | 14.9 | 58 | 0.1 | 13.5 | 5.6 | 134 | 2.02 | 7.5 | 0.8 | 4.9 | 2.5 | 18 | 0.1 | 0.5 | 0.2 | 39 | 0.24 | 0.058 | 17 | 19 | 0.35 | 333 | 0.028 | <1 | 1.17 | 0.007 | 0.05 | 0.3 | 0.04 | 2.9 | <0.1 | <0.05 | 4 | <0.5 | <0.2
1817591 | Soil | 0.7 | 15.4 | 13.1 | 60 | 0.1 | 13.7 | 5.8 | 136 | 1.97 | 7.1 | 0.9 | 2.8 | 3.3 | 16 | 0.2 | 0.5 | 0.2 | 37 | 0.2 | 0.059 | 17 | 19 | 0.36 | 220 | 0.032 | <1 | 1.24 | 0.006 | 0.05 | 0.3 | 0.05 | 2.8 | <0.1 | <0.05 | 4 | <0.5 | <0.2
1817590 | Soil | 0.5 | 13.3 | 12.4 | 43 | 0.1 | 11.8 | 4.2 | 106 | 1.61 | 4.6 | 0.9 | 12 | 1.3 | 15 | 0.1 | 0.4 | 0.2 | 31 | 0.17 | 0.054 | 16 | 18 | 0.29 | 253 | 0.023 | <1 | 1.16 | 0.006 | 0.05 | 0.3 | 0.04 | 2.3 | <0.1 | <0.05 | 3 | <0.5 | <0.2
1817575 | Soil | 0.6 | 13.5 | 12.3 | 44 | 0.1 | 12.9 | 4.9 | 127 | 1.68 | 5.8 | 1.1 | 6.3 | 2.6 | 13 | 0.2 | 0.4 | 0.2 | 30 | 0.15 | 0.045 | 16 | 19 | 0.32 | 202 | 0.024 | <1 | 1.05 | 0.005 | 0.05 | 0.2 | 0.03 | 2.4 | <0.1 | <0.05 | 3 | <0.5 | <0.2
1817576 | Soil | 0.5 | 15 | 12.5 | 46 | 0.1 | 14.3 | 5.5 | 100 | 1.83 | 7.1 | 1.2 | 1.9 | 2.8 | 15 | 0.1 | 0.5 | 0.2 | 34 | 0.18 | 0.048 | 20 | 20 | 0.33 | 266 | 0.025 | <1 | 1.2 | 0.006 | 0.05 | 0.2 | 0.04 | 2.7 | <0.1 | <0.05 | 3 | <0.5 | <0.2
1817574 | Soil | 0.6 | 13.4 | 12.9 | 43 | 0.1 | 12.9 | 5.1 | 118 | 1.69 | 6.2 | 1.2 | 4.8 | 2.6 | 14 | 0.1 | 0.5 | 0.2 | 31 | 0.16 | 0.043 | 18 | 19 | 0.33 | 240 | 0.024 | <1 | 1.1 | 0.005 | 0.06 | 0.2 | 0.03 | 2.3 | <0.1 | <0.05 | 3 | <0.5 | <0.2
1817573 | Soil | 0.7 | 14 | 11.9 | 45 | 0.1 | 14.3 | 4.9 | 98 | 1.54 | 5.2 | 1 | 2.3 | 1.4 | 16 | 0.2 | 0.4 | 0.1 | 32 | 0.19 | 0.055 | 18 | 20 | 0.31 | 313 | 0.023 | <1 | 1.14 | 0.006 | 0.05 | 0.3 | 0.04 | 2.4 | <0.1 | <0.05 | 4 | <0.5 | <0.2
1817572 | Soil | 0.7 | 13 | 13.3 | 46 | 0.1 | 13 | 5.1 | 125 | 1.63 | 5.7 | 1 | 44.2 | 2.8 | 13 | 0.2 | 0.5 | 0.2 | 29 | 0.15 | 0.059 | 17 | 17 | 0.29 | 222 | 0.022 | <1 | 0.95 | 0.005 | 0.05 | 0.2 | 0.03 | 2.2 | <0.1 | <0.05 | 3 | 0.6 | <0.2
1817571 | Soil | 0.5 | 9.3 | 9.9 | 41 | <0.1 | 10.9 | 4 | 97 | 1.32 | 4.2 | 0.7 | 5.3 | 1.2 | 14 | 0.2 | 0.3 | 0.1 | 21 | 0.17 | 0.049 | 15 | 16 | 0.26 | 237 | 0.018 | 1 | 0.88 | 0.006 | 0.04 | 0.2 | 0.03 | 1.7 | <0.1 | <0.05 | 3 | <0.5 | <0.2
1817570 | Soil | 0.5 | 10.7 | 10.2 | 45 | <0.1 | 11.1 | 3.6 | 88 | 1.32 | 4.2 | 0.7 | 2.3 | 1.4 | 13 | 0.1 | 0.3 | 0.1 | 31 | 0.16 | 0.044 | 12 | 18 | 0.27 | 181 | 0.021 | 2 | 0.91 | 0.005 | 0.04 | 0.3 | 0.03 | 1.7 | <0.1 | <0.05 | 3 | <0.5 | <0.2
1817569 | Soil | 0.8 | 15.5 | 10.1 | 60 | <0.1 | 14.9 | 6.3 | 158 | 1.78 | 7.1 | 1 | 1.6 | 3.2 | 17 | 0.2 | 0.5 | 0.2 | 36 | 0.22 | 0.067 | 18 | 21 | 0.33 | 306 | 0.026 | 2 | 1.05 | 0.008 | 0.04 | 0.4 | 0.03 | 2.7 | <0.1 | <0.05 | 3 | 0.5 | <0.2
1817566 | Soil | 1.4 | 18.6 | 9.8 | 53 | 0.1 | 17 | 7.3 | 228 | 2.43 | 8.1 | 1 | 2.3 | 4.7 | 18 | <0.1 | 0.6 | 0.3 | 41 | 0.22 | 0.051 | 16 | 24 | 0.38 | 349 | 0.032 | 1 | 1.25 | 0.008 | 0.04 | 0.3 | 0.02 | 3.2 | <0.1 | <0.05 | 4 | <0.5 | <0.2
1817567 | Soil | 0.8 | 20.6 | 8.6 | 43 | 0.2 | 17 | 5.9 | 166 | 1.71 | 4.4 | 1.5 | 6.5 | 0.8 | 22 | 0.3 | 0.4 | 0.3 | 26 | 0.27 | 0.077 | 23 | 21 | 0.35 | 530 | 0.02 | 1 | 1.11 | 0.008 | 0.04 | 0.2 | 0.04 | 2 | <0.1 | <0.05 | 3 | 0.8 | <0.2
1817568 | Soil | 1.1 | 16 | 11.7 | 55 | <0.1 | 17.2 | 8.2 | 312 | 2.29 | 6.7 | 1.1 | 1.1 | 5 | 17 | 0.1 | 0.5 | 0.3 | 38 | 0.25 | 0.063 | 19 | 23 | 0.48 | 361 | 0.034 | 1 | 1.19 | 0.007 | 0.04 | 0.3 | 0.03 | 3 | <0.1 | <0.05 | 4 | <0.5 | <0.2
1817565 | Soil | 3 | 9.3 | 5.9 | 30 | <0.1 | 6.8 | 3.6 | 172 | 3.05 | 2.9 | 1.4 | <0.5 | 10.4 | 8 | 0.1 | 0.2 | 2.1 | 17 | 0.1 | 0.023 | 11 | 9 | 0.3 | 201 | 0.018 | <1 | 0.72 | 0.004 | 0.04 | 0.2 | 0.01 | 1.5 | <0.1 | <0.05 | 3 | 0.9 | 0.6
1817583 | Soil | 0.7 | 14.3 | 11.7 | 38 | 0.1 | 11.7 | 4.3 | 98 | 1.37 | 5.2 | 1 | 2.2 | 3.7 | 17 | 0.1 | 0.3 | 0.1 | 26 | 0.2 | 0.041 | 18 | 19 | 0.3 | 313 | 0.024 | 1 | 0.87 | 0.005 | 0.04 | 0.3 | 0.03 | 2.3 | <0.1 | <0.05 | 3 | <0.5 | <0.2
1817586 | Soil | 0.5 | 6.3 | 7.4 | 20 | <0.1 | 5.7 | 2 | 51 | 0.85 | 2.6 | 0.7 | 1 | 1 | 12 | <0.1 | 0.2 | 0.1 | 13 | 0.1 | 0.039 | 15 | 11 | 0.14 | 179 | 0.016 | 1 | 0.52 | 0.005 | 0.04 | 0.3 | 0.04 | 1.1 | <0.1 | <0.05 | 2 | <0.5 | <0.2
1817587 | Soil | 0.6 | 9.1 | 15 | 31 | 0.1 | 7.5 | 2.6 | 64 | 1.24 | 5.2 | 0.8 | 0.8 | 2 | 10 | 0.1 | 0.2 | 0.3 | 25 | 0.11 | 0.043 | 17 | 16 | 0.18 | 163 | 0.019 | 1 | 0.8 | 0.004 | 0.05 | 0.2 | 0.04 | 1.4 | 0.1 | <0.05 | 3 | <0.5 | <0.2
1817578 | Soil | 0.6 | 13.9 | 8.3 | 50 | <0.1 | 15.2 | 6.8 | 205 | 1.58 | 5.4 | 0.8 | 3 | 2.2 | 18 | 0.1 | 0.4 | 0.1 | 35 | 0.23 | 0.061 | 15 | 22 | 0.32 | 283 | 0.03 | <1 | 1.03 | 0.008 | 0.04 | 0.3 | 0.03 | 2.5 | <0.1 | <0.05 | 4 | <0.5 | <0.2
1817585 | Soil | 1 | 12.3 | 10.3 | 40 | 0.1 | 12.4 | 5.8 | 227 | 1.78 | 7.3 | 1.8 | 10.7 | 3.9 | 31 | 0.2 | 0.4 | 0.1 | 29 | 0.42 | 0.064 | 53 | 19 | 0.29 | 777 | 0.021 | 1 | 0.96 | 0.007 | 0.05 | 0.2 | 0.04 | 2.7 | <0.1 | <0.05 | 3 | 0.6 | <0.2
1817584 | Soil | 0.6 | 19.3 | 9.7 | 41 | 0.1 | 23.6 | 8.7 | 158 | 1.55 | 4.2 | 1 | 5.9 | 4.4 | 19 | 0.1 | 0.3 | 0.1 | 24 | 0.26 | 0.059 | 19 | 33 | 0.58 | 257 | 0.031 | <1 | 0.94 | 0.004 | 0.04 | 0.2 | 0.01 | 2.6 | <0.1 | <0.05 | 3 | <0.5 | <0.2
1817577 | Soil | 0.4 | 7.9 | 10.2 | 38 | <0.1 | 7.4 | 4.2 | 176 | 1.14 | 2.3 | 0.8 | 1.7 | 5.5 | 13 | 0.1 | 0.5 | <0.1 | 14 | 0.19 | 0.057 | 15 | 10 | 0.26 | 233 | 0.023 | <1 | 0.54 | 0.003 | 0.08 | 0.2 | 0.01 | 1.8 | <0.1 | <0.05 | 2 | <0.5 | <0.2
1817580 | Soil | 0.7 | 14.7 | 11.6 | 44 | 0.1 | 14.7 | 6 | 178 | 1.63 | 5.2 | 1.2 | 3.3 | 5.4 | 19 | 0.2 | 0.4 | 0.1 | 28 | 0.21 | 0.059 | 29 | 21 | 0.3 | 399 | 0.026 | 2 | 0.93 | 0.007 | 0.05 | 0.4 | 0.03 | 3.1 | <0.1 | <0.05 | 3 | <0.5 | <0.2
1817588 | Soil | 0.9 | 4.5 | 13.8 | 35 | <0.1 | 4.2 | 3.3 | 164 | 1.36 | 2.3 | 0.9 | <0.5 | 8.3 | 7 | <0.1 | 0.4 | 0.1 | 13 | 0.1 | 0.04 | 8 | 6 | 0.18 | 101 | 0.02 | 1 | 0.46 | 0.003 | 0.12 | <0.1 | <0.01 | 1.7 | 0.1 | <0.05 | 2 | <0.5 | <0.2
1817581 | Soil | 0.6 | 11.5 | 14.9 | 47 | <0.1 | 12.2 | 6.3 | 249 | 1.64 | 3.9 | 1.1 | 1.7 | 9.6 | 15 | 0.2 | 0.5 | 0.1 | 22 | 0.19 | 0.056 | 24 | 14 | 0.25 | 252 | 0.023 | 1 | 0.67 | 0.004 | 0.09 | 0.2 | 0.01 | 2.8 | <0.1 | <0.05 | 2 | <0.5 | <0.2
1817582 | Soil | 0.9 | 11.6 | 14.5 | 44 | 0.1 | 12.1 | 4.3 | 87 | 1.52 | 5.2 | 1.4 | 6.7 | 4.6 | 18 | 0.1 | 0.4 | 0.2 | 28 | 0.2 | 0.046 | 21 | 19 | 0.29 | 305 | 0.026 | 1 | 0.95 | 0.005 | 0.05 | 0.2 | 0.02 | 2.4 | 0.1 | <0.05 | 4 | <0.5 | <0.2
1817579 | Soil | 0.7 | 16.2 | 11.1 | 55 | <0.1 | 17.7 | 6.7 | 201 | 1.79 | 6.5 | 1 | 18.6 | 4.7 | 18 | 0.1 | 0.6 | 0.2 | 36 | 0.22 | 0.065 | 18 | 24 | 0.35 | 370 | 0.033 | 1 | 0.96 | 0.008 | 0.05 | 0.4 | 0.03 | 2.7 | <0.1 | <0.05 | 3 | <0.5 | <0.2
1819331 | Soil | 1.8 | 15.9 | 24.3 | 28 | <0.1 | 7.7 | 4.2 | 118 | 1.32 | 3.8 | 1.8 | 0.7 | 17.2 | 6 | <0.1 | 0.8 | 0.2 | 14 | 0.06 | 0.024 | 46 | 10 | 0.14 | 197 | 0.012 | <1 | 0.64 | 0.003 | 0.08 | <0.1 | <0.01 | 2.6 | <0.1 | <0.05 | 2 | <0.5 | <0.2
1819332 | Soil | 0.9 | 11.3 | 23.1 | 38 | <0.1 | 5.9 | 3.6 | 187 | 1.18 | 3 | 1.3 | <0.5 | 14.5 | 8 | <0.1 | 0.6 | 0.3 | 14 | 0.07 | 0.022 | 37 | 9 | 0.15 | 278 | 0.018 | <1 | 0.56 | 0.002 | 0.09 | <0.1 | <0.01 | 2.2 | <0.1 | <0.05 | 2 | <0.5 | <0.2
1819329 | Soil | 0.9 | 12.2 | 15 | 34 | <0.1 | 16.4 | 6.2 | 203 | 2.06 | 7.8 | 0.7 | 3.2 | 7.6 | 9 | <0.1 | 0.6 | 0.2 | 31 | 0.08 | 0.024 | 13 | 20 | 0.27 | 442 | 0.026 | <1 | 1.03 | 0.003 | 0.07 | 0.1 | <0.01 | 2.2 | <0.1 | <0.05 | 3 | <0.5 | <0.2
1819330 | Soil | 1.1 | 8.9 | 17 | 28 | 0.2 | 8.4 | 3.7 | 205 | 1.7 | 5.1 | 1.1 | 0.7 | 9.5 | 8 | <0.1 | 0.7 | 0.2 | 29 | 0.06 | 0.033 | 37 | 14 | 0.18 | 332 | 0.015 | <1 | 0.91 | 0.003 | 0.07 | 0.1 | <0.01 | 2 | <0.1 | <0.05 | 3 | <0.5 | <0.2
1819327 | Soil | 0.7 | 11.6 | 21 | 33 | <0.1 | 15.7 | 5.2 | 314 | 1.37 | 2 | 1.5 | 1 | 16.2 | 9 | <0.1 | 0.6 | 0.2 | 11 | 0.06 | 0.027 | 41 | 11 | 0.11 | 329 | 0.007 | <1 | 0.52 | 0.002 | 0.08 | <0.1 | <0.01 | 3.3 | <0.1 | <0.05 | 2 | <0.5 | <0.2
1819328 | Soil | 1.3 | 15.7 | 17.2 | 32 | <0.1 | 16 | 4 | 173 | 1.58 | 7.1 | 1.7 | 0.7 | 13.7 | 9 | 0.1 | 0.6 | 0.2 | 14 | 0.11 | 0.039 | 93 | 12 | 0.13 | 390 | 0.007 | <1 | 0.6 | 0.002 | 0.08 | <0.1 | 0.01 | 3.3 | <0.1 | <0.05 | 2 | <0.5 | <0.2
1819326 | Soil | 0.6 | 7.9 | 17.1 | 27 | <0.1 | 6.2 | 3.7 | 180 | 1.17 | 1.2 | 1.3 | <0.5 | 10.5 | 6 | <0.1 | 0.5 | <0.1 | 8 | 0.07 | 0.033 | 24 | 5 | 0.12 | 188 | 0.008 | <1 | 0.41 | 0.002 | 0.1 | <0.1 | <0.01 | 2.6 | <0.1 | <0.05 | 1 | <0.5 | <0.2
1819325 | Soil | 0.9 | 8.4 | 14.2 | 27 | 0.1 | 9.1 | 3.8 | 188 | 1.78 | 5.9 | 0.7 | 2.4 | 7.7 | 8 | <0.1 | 0.4 | 0.2 | 32 | 0.09 | 0.057 | 12 | 15 | 0.21 | 237 | 0.018 | <1 | 0.94 | 0.003 | 0.07 | 0.1 | 0.01 | 2.2 | <0.1 | <0.05 | 3 | <0.5 | <0.2
1819323 | Soil | 0.8 | 8.2 | 15.8 | 33 | <0.1 | 9.9 | 5.1 | 286 | 1.44 | 3.6 | 0.9 | <0.5 | 7.6 | 8 | <0.1 | 0.4 | 0.3 | 23 | 0.07 | 0.037 | 9 | 15 | 0.17 | 200 | 0.021 | <1 | 0.69 | 0.003 | 0.06 | 0.1 | <0.01 | 2.2 | <0.1 | <0.05 | 3 | <0.5 | <0.2
1819324 | Soil | 0.8 | 11.5 | 18 | 32 | <0.1 | 13.9 | 4.8 | 184 | 1.73 | 6.8 | 0.9 | 0.7 | 10.2 | 9 | <0.1 | 0.5 | 0.2 | 26 | 0.09 | 0.043 | 18 | 16 | 0.21 | 269 | 0.016 | <1 | 0.96 | 0.004 | 0.07 | 0.1 | <0.01 | 2.5 | <0.1 | <0.05 | 3 | <0.5 | <0.2
1819321 | Soil | 0.6 | 6.5 | 13.4 | 29 | <0.1 | 3.8 | 2.5 | 135 | 0.95 | 4.4 | 1.6 | 12 | 12.4 | 7 | <0.1 | 0.3 | 0.2 | 12 | 0.04 | 0.019 | 26 | 7 | 0.12 | 84 | 0.015 | <1 | 0.51 | 0.003 | 0.07 | 0.1 | <0.01 | 1.7 | <0.1 | <0.05 | 2 | <0.5 | <0.2
1819322 | Soil | 0.8 | 37.2 | 16.2 | 47 | <0.1 | 120.4 | 19.7 | 528 | 2.06 | 1.2 | 2.2 | 4.5 | 17 | 17 | <0.1 | 0.3 | 0.1 | 19 | 0.21 | 0.064 | 44 | 81 | 0.42 | 379 | 0.011 | <1 | 0.61 | 0.003 | 0.05 | <0.1 | 0.01 | 10.4 | <0.1 | <0.05 | 2 | <0.5 | <0.2
1819319 | Soil | 0.4 | 6.8 | 15.7 | 24 | <0.1 | 2.5 | 1.8 | 130 | 0.76 | <0.5 | 2.6 | 3.3 | 21.5 | 8 | <0.1 | 0.3 | 0.2 | 4 | 0.04 | 0.021 | 64 | 4 | 0.13 | 272 | 0.01 | <1 | 0.35 | 0.002 | 0.11 | <0.1 | <0.01 | 2.8 | 0.1 | <0.05 | 1 | <0.5 | <0.2
1819320 | Soil | 0.4 | 7.4 | 17.4 | 33 | <0.1 | 4.2 | 2.4 | 125 | 0.79 | 1.6 | 1.8 | 0.8 | 18.6 | 9 | <0.1 | 0.3 | 0.2 | 7 | 0.04 | 0.018 | 34 | 6 | 0.11 | 79 | 0.017 | <1 | 0.46 | 0.002 | 0.08 | <0.1 | <0.01 | 2.1 | <0.1 | <0.05 | 2 | <0.5 | <0.2
1819317 | Soil | 3.8 | 8.4 | 6.3 | 26 | <0.1 | 2.9 | 3.6 | 79 | 1.41 | 2.8 | 1.6 | <0.5 | 20 | 2 | <0.1 | 0.2 | 1.2 | 9 | 0.01 | 0.011 | 5 | 5 | 0.04 | 75 | 0.005 | <1 | 0.51 | 0.002 | 0.05 | <0.1 | <0.01 | 1 | <0.1 | <0.05 | 1 | <0.5 | <0.2
1819318 | Soil | 1 | 16.7 | 19.4 | 57 | <0.1 | 15.5 | 7.6 | 250 | 1.64 | 2.7 | 5.1 | 1.3 | 25.2 | 5 | 0.3 | 0.5 | 0.8 | 9 | 0.03 | 0.021 | 126 | 24 | 0.29 | 216 | 0.004 | <1 | 0.69 | 0.002 | 0.06 | <0.1 | 0.01 | 3.4 | <0.1 | <0.05 | 1 | <0.5 | <0.2
1819315 | Soil | 1.7 | 14 | 20.4 | 22 | <0.1 | 5.9 | 2.3 | 81 | 1.15 | 2.7 | 2.5 | 4.2 | 19.4 | 7 | <0.1 | 1.1 | 0.4 | 13 | 0.04 | 0.013 | 73 | 8 | 0.13 | 296 | 0.014 | 2 | 0.64 | 0.002 | 0.07 | <0.1 | 0.01 | 2.4 | <0.1 | <0.05 | 2 | <0.5 | <0.2
1819316 | Soil | 4 | 8.5 | 9 | 27 | <0.1 | 3.7 | 1.9 | 43 | 2.03 | 2.6 | 1.1 | 1.4 | 11.3 | 2 | <0.1 | 0.3 | 0.8 | 10 | 0.02 | 0.013 | 19 | 6 | 0.07 | 141 | 0.01 | 2 | 0.68 | 0.002 | 0.04 | <0.1 | 0.01 | 1.7 | <0.1 | <0.05 | 2 | 1 | <0.2
1819314 | Soil | 0.4 | 21.2 | 76.1 | 36 | <0.1 | 4.6 | 2.3 | 235 | 0.9 | 1.2 | 1.6 | 0.8 | 22.9 | 5 | 0.3 | 1.1 | 0.4 | 13 | 0.01 | 0.01 | 62 | 6 | 0.13 | 350 | 0.013 | 3 | 0.54 | 0.001 | 0.09 | <0.1 | <0.01 | 2.4 | <0.1 | <0.05 | 1 | <0.5 | <0.2
1819313 | Soil | 0.7 | 21.6 | 66.6 | 35 | <0.1 | 6 | 2.4 | 294 | 0.89 | 0.6 | 1.9 | 2.4 | 25.1 | 4 | 0.2 | 1 | 0.6 | 6 | 0.01 | 0.008 | 68 | 5 | 0.1 | 437 | 0.008 | 2 | 0.43 | 0.001 | 0.1 | <0.1 | 0.03 | 2.2 | <0.1 | <0.05 | 1 | <0.5 | <0.2
1819302 | Soil | 0.4 | 15.6 | 11.4 | 32 | <0.1 | 15.8 | 8.3 | 302 | 2.11 | 3.7 | 2.1 | 0.9 | 16.6 | 10 | <0.1 | 0.6 | 0.1 | 31 | 0.09 | 0.038 | 38 | 18 | 0.32 | 182 | 0.029 | 2 | 0.96 | 0.003 | 0.08 | 0.1 | 0.01 | 6.3 | 0.1 | <0.05 | 2 | <0.5 | <0.2
1819304 | Soil | 0.4 | 21.3 | 17.1 | 41 | <0.1 | 13.4 | 8.6 | 230 | 2.04 | 2.9 | 2.3 | 0.6 | 17.9 | 12 | <0.1 | 0.7 | 0.4 | 28 | 0.12 | 0.031 | 53 | 19 | 0.39 | 186 | 0.067 | 2 | 1.18 | 0.003 | 0.14 | <0.1 | <0.01 | 6.4 | 0.2 | <0.05 | 3 | <0.5 | <0.2
1819301 | Soil | 0.3 | 24.4 | 14.5 | 57 | <0.1 | 6.7 | 3.8 | 322 | 1.37 | 3 | 2.2 | 0.9 | 20 | 4 | 0.2 | 0.5 | 0.3 | 9 | 0.02 | 0.022 | 53 | 8 | 0.12 | 117 | 0.01 | 1 | 0.6 | 0.001 | 0.05 | <0.1 | 0.02 | 2.7 | <0.1 | <0.05 | 1 | <0.5 | <0.2
1819303 | Soil | 0.2 | 16.5 | 23.8 | 44 | <0.1 | 6.9 | 4.5 | 177 | 1.62 | 1.2 | 3.7 | <0.5 | 23.2 | 14 | 0.2 | 1.9 | 0.3 | 8 | 0.06 | 0.041 | 58 | 5 | 0.19 | 185 | 0.012 | 2 | 0.54 | 0.002 | 0.16 | <0.1 | <0.01 | 4.3 | 0.2 | <0.05 | 2 | <0.5 | <0.2
1819305 | Soil | 0.4 | 13.6 | 40.5 | 42 | <0.1 | 10.3 | 4.6 | 135 | 1.76 | 3.5 | 1.6 | <0.5 | 25 | 8 | 0.1 | 0.5 | 0.3 | 20 | 0.05 | 0.017 | 56 | 13 | 0.28 | 144 | 0.025 | 3 | 1.04 | 0.003 | 0.12 | 0.1 | <0.01 | 3.6 | 0.2 | <0.05 | 3 | <0.5 | <0.2
1819307 | Soil | 0.2 | 5.7 | 19.6 | 16 | <0.1 | 4.6 | 2.6 | 77 | 0.88 | 2.1 | 1.2 | <0.5 | 16 | 3 | <0.1 | 0.4 | 0.3 | 9 | 0.03 | 0.018 | 22 | 5 | 0.11 | 69 | 0.008 | 1 | 0.46 | 0.001 | 0.07 | <0.1 | <0.01 | 1.5 | <0.1 | <0.05 | <1 | <0.5 | <0.2
1819309 | Soil | 0.5 | 18.3 | 37.8 | 38 | <0.1 | 7.1 | 4.1 | 300 | 1.06 | 1.1 | 2.1 | 1.7 | 20.4 | 10 | 0.1 | 1.4 | 0.4 | 10 | 0.04 | 0.016 | 58 | 9 | 0.24 | 610 | 0.015 | <1 | 0.55 | 0.002 | 0.11 | <0.1 | <0.01 | 2.8 | 0.1 | <0.05 | 2 | <0.5 | <0.2
1819311 | Soil | 1.1 | 7.2 | 7 | 35 | <0.1 | 4.3 | 2.1 | 64 | 1.01 | 2.2 | 2.6 | <0.5 | 19.6 | 4 | <0.1 | 0.5 | 1 | 10 | 0.02 | 0.011 | 55 | 6 | 0.08 | 283 | 0.008 | <1 | 0.66 | 0.002 | 0.06 | <0.1 | <0.01 | 1.2 | <0.1 | <0.05 | 1 | <0.5 | <0.2
1819312 | Soil | 0.8 | 6.6 | 3.9 | 19 | <0.1 | 3.4 | 2.6 | 119 | 1.12 | 1.7 | 2 | <0.5 | 24.4 | 4 | <0.1 | 0.2 | 0.3 | 7 | 0.02 | 0.008 | 72 | 4 | 0.13 | 300 | 0.011 | 1 | 0.47 | 0.002 | 0.08 | <0.1 | <0.01 | 1.9 | <0.1 | <0.05 | 1 | <0.5 | <0.2
1819310 | Soil | 0.4 | 21.8 | 55.2 | 24 | <0.1 | 5.6 | 2.3 | 235 | 0.74 | 1.5 | 1.6 | <0.5 | 19.8 | 4 | 0.1 | 1.8 | 0.7 | 9 | 0.02 | 0.01 | 48 | 7 | 0.09 | 179 | 0.008 | 2 | 0.55 | 0.002 | 0.1 | <0.1 | <0.01 | 1.8 | <0.1 | <0.05 | 1 | <0.5 | <0.2
1819308 | Soil | <0.1 | 8.7 | 15.1 | 27 | <0.1 | 5 | 2.7 | 156 | 0.93 | 0.7 | 2.3 | <0.5 | 23.2 | 7 | 0.2 | 0.6 | 0.1 | 4 | 0.02 | 0.01 | 61 | 4 | 0.19 | 279 | 0.008 | 1 | 0.42 | 0.002 | 0.1 | <0.1 | <0.01 | 3.3 | <0.1 | <0.05 | <1 | <0.5 | <0.2
1819306 | Soil | 0.4 | 12.5 | 25.1 | 29 | <0.1 | 9.9 | 4.3 | 132 | 1.35 | 4.4 | 1.8 | <0.5 | 17.9 | 12 | <0.1 | 1 | 0.3 | 19 | 0.04 | 0.016 | 40 | 12 | 0.19 | 157 | 0.017 | 2 | 0.92 | 0.003 | 0.08 | <0.1 | <0.01 | 2.3 | <0.1 | <0.05 | 2 | <0.5 | <0.2
1818942 | Soil | 0.8 | 16.9 | 11.7 | 58 | 0.1 | 15.4 | 5.6 | 156 | 1.8 | 6.2 | 1 | 1.6 | 5.4 | 23 | 0.2 | 0.6 | 0.2 | 33 | 0.27 | 0.054 | 20 | 20 | 0.38 | 375 | 0.041 | 3 | 1.13 | 0.009 | 0.06 | 0.3 | 0.02 | 3 | <0.1 | <0.05 | 3 | <0.5 | <0.2
1818943 | Soil | 1.1 | 14.5 | 20.6 | 47 | 0.2 | 11.6 | 5.5 | 135 | 2.28 | 7.9 | 1.8 | 3.9 | 9.3 | 14 | 0.2 | 0.6 | 0.2 | 29 | 0.15 | 0.036 | 34 | 16 | 0.28 | 313 | 0.032 | 1 | 1.09 | 0.005 | 0.07 | 0.2 | 0.03 | 3.1 | 0.1 | <0.05 | 4 | <0.5 | <0.2
1818941 | Soil | 0.7 | 17.9 | 12.8 | 53 | 0.1 | 14 | 5.6 | 127 | 1.88 | 7.4 | 1.3 | 10.2 | 4.2 | 18 | 0.3 | 0.6 | 0.2 | 35 | 0.25 | 0.054 | 20 | 18 | 0.32 | 435 | 0.034 | 3 | 1.12 | 0.007 | 0.06 | 0.3 | 0.04 | 3 | 0.1 | <0.05 | 3 | <0.5 | <0.2
1818938 | Soil | 0.5 | 9 | 12.4 | 43 | <0.1 | 10.1 | 3.5 | 86 | 1.45 | 5.3 | 0.9 | 2.7 | 4.6 | 16 | 0.1 | 0.4 | 0.2 | 28 | 0.19 | 0.044 | 18 | 15 | 0.27 | 267 | 0.036 | 3 | 0.97 | 0.006 | 0.07 | 0.3 | 0.03 | 2.5 | 0.1 | <0.05 | 3 | <0.5 | <0.2
1818937 | Soil | 0.2 | 6.2 | 12.9 | 25 | 0.1 | 6.3 | 1.9 | 53 | 1.07 | 3.9 | 0.8 | 3.5 | 2.5 | 13 | <0.1 | 0.3 | 0.1 | 17 | 0.13 | 0.037 | 17 | 13 | 0.16 | 273 | 0.025 | 2 | 0.73 | 0.004 | 0.06 | 0.2 | 0.03 | 1.8 | <0.1 | <0.05 | 3 | <0.5 | <0.2
1818936 | Soil | 0.6 | 7.4 | 13.3 | 34 | 0.1 | 8.2 | 2.7 | 68 | 1.32 | 4.7 | 0.8 | 4.7 | 2.8 | 12 | 0.1 | 0.3 | 0.2 | 25 | 0.14 | 0.034 | 17 | 14 | 0.21 | 248 | 0.024 | 1 | 0.91 | 0.004 | 0.05 | 0.3 | 0.04 | 2 | 0.1 | <0.05 | 3 | <0.5 | <0.2
1818934 | Soil | 0.3 | 7.7 | 14 | 22 | 0.1 | 6.5 | 1.9 | 49 | 1.1 | 5.1 | 0.9 | 11.2 | 1.1 | 12 | 0.1 | 0.2 | 0.2 | 13 | 0.13 | 0.044 | 18 | 12 | 0.14 | 209 | 0.018 | 1 | 0.66 | 0.004 | 0.06 | 0.2 | 0.05 | 1.3 | <0.1 | <0.05 | 3 | <0.5 | <0.2
1818935 | Soil | 0.5 | 6.5 | 14.6 | 28 | 0.1 | 5.7 | 1.9 | 60 | 1.08 | 3.8 | 0.9 | 8.7 | 2.4 | 11 | <0.1 | 0.3 | 0.2 | 21 | 0.14 | 0.045 | 18 | 11 | 0.18 | 169 | 0.018 | 1 | 0.74 | 0.003 | 0.06 | 0.2 | 0.03 | 1.9 | <0.1 | <0.05 | 3 | <0.5 | <0.2
1818933 | Soil | <0.1 | 5.3 | 11.8 | 17 | 0.1 | 5.1 | 1.3 | 36 | 0.61 | 2.5 | 0.9 | 4.4 | 1 | 12 | 0.1 | 0.2 | 0.1 | 9 | 0.13 | 0.031 | 24 | 9 | 0.1 | 304 | 0.014 | 2 | 0.53 | 0.003 | 0.05 | 0.1 | 0.03 | 1.2 | <0.1 | <0.05 | 2 | <0.5 | <0.2
1818932 | Soil | 0.2 | 3.8 | 10 | 20 | 0.1 | 5.7 | 1.5 | 47 | 0.53 | 2.1 | 0.7 | 6.3 | 2.1 | 11 | <0.1 | 0.2 | 0.1 | 8 | 0.12 | 0.034 | 16 | 11 | 0.14 | 144 | 0.018 | 2 | 0.51 | 0.003 | 0.06 | 0.1 | 0.03 | 1.4 | <0.1 | <0.05 | 3 | <0.5 | <0.2
1818931 | Soil | 0.3 | 4.5 | 11.7 | 21 | <0.1 | 4.8 | 1.5 | 65 | 0.66 | 2 | 1.5 | <0.5 | 3.1 | 12 | <0.1 | 0.1 | 0.2 | 7 | 0.13 | 0.042 | 17 | 7 | 0.15 | 310 | 0.018 | <1 | 0.42 | 0.003 | 0.07 | <0.1 | <0.01 | 1.4 | <0.1 | <0.05 | 2 | <0.5 | <0.2
1818944 | Soil | 0.7 | 13.2 | 18.5 | 47 | 0.1 | 10 | 4.5 | 147 | 1.48 | 4.8 | 2.1 | 5 | 12.8 | 14 | 0.1 | 0.5 | 0.2 | 21 | 0.15 | 0.03 | 45 | 15 | 0.24 | 290 | 0.035 | 1 | 0.73 | 0.005 | 0.09 | 0.1 | 0.01 | 2.9 | <0.1 | <0.05 | 2 | <0.5 | <0.2
1818945 | Soil | 0.7 | 9 | 19.1 | 45 | 0.1 | 6.2 | 2.9 | 129 | 1.08 | 3.2 | 2.3 | 8.5 | 12.9 | 12 | 0.1 | 0.4 | 0.2 | 12 | 0.14 | 0.02 | 63 | 8 | 0.15 | 224 | 0.025 | 1 | 0.49 | 0.003 | 0.09 | <0.1 | <0.01 | 2.8 | <0.1 | <0.05 | 2 | <0.5 | <0.2
1818946 | Soil | 1 | 7.7 | 30 | 49 | <0.1 | 5.2 | 2.8 | 141 | 1.22 | 5.7 | 1.6 | 37.3 | 9.5 | 10 | 0.2 | 0.4 | 0.1 | 13 | 0.09 | 0.017 | 14 | 8 | 0.14 | 198 | 0.021 | 1 | 0.54 | 0.003 | 0.11 | 0.1 | <0.01 | 2.2 | <0.1 | <0.05 | 2 | <0.5 | <0.2
1818947 | Soil | 1 | 7 | 27.1 | 40 | 0.2 | 2.7 | 1.3 | 196 | 1.08 | 10.8 | 2.4 | 76 | 18.8 | 8 | 0.2 | 0.5 | 0.2 | 3 | 0.07 | 0.016 | 36 | 3 | 0.07 | 143 | 0.009 | 1 | 0.26 | 0.001 | 0.13 | 0.1 | <0.01 | 2.7 | 0.1 | <0.05 | 1 | <0.5 | <0.2
1818948 | Soil | 0.6 | 6.4 | 18.9 | 24 | 0.2 | 4.6 | 1.5 | 73 | 0.85 | 4.6 | 1.7 | 52.4 | 6.9 | 18 | 0.2 | 0.3 | 0.2 | 12 | 0.16 | 0.027 | 37 | 10 | 0.13 | 445 | 0.019 | 2 | 0.54 | 0.003 | 0.07 | 0.2 | 0.02 | 2 | 0.1 | <0.05 | 2 | <0.5 | <0.2
1818949 | Soil | 0.2 | 7.2 | 10.7 | 24 | 0.2 | 5.9 | 1.9 | 55 | 1.26 | 5 | 1.4 | 5.3 | 2.7 | 17 | <0.1 | 0.2 | 0.1 | 17 | 0.16 | 0.055 | 28 | 13 | 0.16 | 303 | 0.028 | 2 | 0.75 | 0.005 | 0.06 | 0.2 | 0.04 | 1.9 | <0.1 | <0.05 | 3 | <0.5 | <0.2
1818950 | Soil | 0.2 | 6.5 | 11 | 26 | 0.2 | 6.2 | 1.8 | 62 | 0.92 | 3.3 | 1.2 | 7 | 2.6 | 15 | <0.1 | 0.2 | 0.1 | 16 | 0.15 | 0.032 | 23 | 14 | 0.18 | 263 | 0.03 | 1 | 0.75 | 0.004 | 0.06 | 0.2 | 0.04 | 2 | <0.1 | <0.05 | 3 | <0.5 | <0.2
1818952 | Soil | 0.7 | 6.8 | 11.9 | 34 | 0.1 | 6.9 | 2.2 | 71 | 1.18 | 5.4 | 1.3 | 1.7 | 3.5 | 15 | <0.1 | 0.2 | 0.2 | 22 | 0.2 | 0.034 | 19 | 12 | 0.2 | 303 | 0.022 | 1 | 0.8 | 0.004 | 0.07 | 0.2 | 0.01 | 1.9 | 0.1 | <0.05 | 3 | <0.5 | <0.2
1818951 | Soil | 0.6 | 3.2 | 20.8 | 32 | <0.1 | 3.6 | 2.2 | 100 | 1.19 | 2.8 | 0.9 | 2.3 | 6.9 | 9 | <0.1 | 0.4 | 0.1 | 10 | 0.11 | 0.024 | 10 | 5 | 0.16 | 83 | 0.023 | <1 | 0.43 | 0.002 | 0.09 | 0.1 | <0.01 | 1.7 | 0.1 | <0.05 | 2 | <0.5 | <0.2
1818954 | Soil | 0.5 | 4.4 | 6.5 | 19 | <0.1 | 5 | 1.4 | 41 | 0.7 | 1.6 | 1.3 | 3.5 | 2.7 | 35 | <0.1 | 0.3 | 0.3 | 10 | 0.5 | 0.035 | 25 | 10 | 0.16 | 370 | 0.017 | 2 | 0.49 | 0.007 | 0.06 | 0.1 | 0.03 | 1.5 | <0.1 | 0.06 | 2 | <0.5 | <0.2
1818953 | Soil | 0.8 | 8 | 22.7 | 37 | 0.2 | 6.5 | 3 | 124 | 1.38 | 7 | 2.7 | 16 | 10.6 | 16 | 0.2 | 0.5 | 0.2 | 16 | 0.15 | 0.037 | 54 | 9 | 0.17 | 354 | 0.021 | 1 | 0.64 | 0.004 | 0.1 | 0.2 | 0.02 | 2.7 | 0.1 | <0.05 | 3 | <0.5 | <0.2
1818964 | Soil | 1.4 | 14.3 | 29.8 | 54 | 2 | 4.6 | 3.2 | 162 | 1.64 | 3.6 | 1.6 | 1.2 | 25.5 | 19 | 0.3 | 1.2 | 0.2 | 4 | 0.11 | 0.043 | 59 | 3 | 0.06 | 271 | 0.004 | 2 | 0.25 | 0.004 | 0.09 | <0.1 | 0.02 | 4.4 | 0.2 | 0.06 | 1 | <0.5 | <0.2
1818963 | Soil | 3 | 39.7 | 23.2 | 52 | 0.3 | 4.5 | 5.2 | 586 | 2.23 | 11.5 | 3.5 | 7 | 25.1 | 6 | 1.4 | 0.3 | 0.2 | 1 | 0.08 | 0.053 | 66 | 2 | <0.01 | 460 | 0.001 | <1 | 0.13 | 0.001 | 0.05 | <0.1 | 0.04 | 1.1 | <0.1 | <0.05 | <1 | <0.5 | <0.2
1818961 | Soil | 0.8 | 19.2 | 24.3 | 66 | 0.2 | 16.8 | 6.9 | 198 | 2.03 | 8.6 | 1.2 | 0.8 | 7.7 | 20 | 0.3 | 0.7 | 0.4 | 35 | 0.23 | 0.051 | 26 | 20 | 0.33 | 604 | 0.032 | 1 | 1.27 | 0.007 | 0.07 | 0.2 | 0.04 | 4 | 0.1 | <0.05 | 4 | <0.5 | <0.2
1818962 | Soil | 1.1 | 17.6 | 41.4 | 59 | 0.2 | 11.1 | 7.3 | 363 | 1.75 | 5.7 | 1.4 | 1.7 | 7.7 | 18 | 0.3 | 0.5 | 0.2 | 24 | 0.23 | 0.046 | 37 | 14 | 0.26 | 782 | 0.024 | 1 | 0.93 | 0.006 | 0.06 | 0.1 | 0.06 | 2.3 | <0.1 | <0.05 | 3 | <0.5 | <0.2
1818959 | Soil | 0.4 | 14.6 | 18.5 | 47 | 0.1 | 12.2 | 3.6 | 78 | 1.58 | 7.6 | 1 | 0.7 | 3.1 | 19 | 0.2 | 0.4 | 0.4 | 31 | 0.25 | 0.051 | 17 | 20 | 0.28 | 327 | 0.032 | 2 | 1.14 | 0.007 | 0.05 | 0.3 | 0.06 | 2.7 | <0.1 | <0.05 | 4 | <0.5 | <0.2
1818960 | Soil | 1 | 20.2 | 34.6 | 56 | 0.2 | 11.9 | 4.3 | 94 | 1.95 | 12.7 | 1.1 | <0.5 | 6.5 | 17 | 0.2 | 0.6 | 0.8 | 31 | 0.19 | 0.043 | 27 | 17 | 0.26 | 390 | 0.027 | <1 | 1.16 | 0.006 | 0.06 | 0.2 | 0.06 | 3 | 0.1 | <0.05 | 4 | <0.5 | <0.2
1818957 | Soil | 0.4 | 12.4 | 15.2 | 35 | 0.1 | 10.4 | 3.5 | 83 | 1.35 | 5.2 | 0.8 | 1.8 | 1.3 | 15 | 0.1 | 0.3 | 0.2 | 20 | 0.2 | 0.047 | 15 | 24 | 0.28 | 228 | 0.024 | 1 | 0.98 | 0.006 | 0.05 | 0.2 | 0.05 | 1.9 | <0.1 | <0.05 | 4 | <0.5 | <0.2
1818958 | Soil | 0.3 | 9.8 | 14.7 | 30 | 0.1 | 7.7 | 2.5 | 66 | 1.01 | 5.5 | 0.6 | 1.4 | 0.8 | 15 | 0.1 | 0.2 | 0.2 | 18 | 0.18 | 0.035 | 13 | 19 | 0.21 | 233 | 0.024 | 1 | 0.85 | 0.006 | 0.04 | 0.2 | 0.04 | 1.4 | <0.1 | <0.05 | 4 | <0.5 | <0.2
1818956 | Soil | 0.4 | 8.7 | 11 | 32 | 0.1 | 7.8 | 2.5 | 72 | 1.08 | 5.1 | 0.7 | <0.5 | 1.1 | 12 | 0.1 | 0.3 | 0.2 | 16 | 0.16 | 0.043 | 13 | 16 | 0.23 | 163 | 0.02 | <1 | 0.77 | 0.005 | 0.05 | 0.2 | 0.04 | 1.5 | <0.1 | <0.05 | 3 | <0.5 | <0.2
1818955 | Soil | 0.2 | 12.7 | 11 | 24 | 0.1 | 7 | 2.1 | 51 | 0.66 | 3.1 | 0.9 | 1.5 | 0.7 | 14 | 0.2 | 0.3 | 0.2 | 12 | 0.17 | 0.036 | 16 | 17 | 0.16 | 202 | 0.017 | 2 | 0.78 | 0.005 | 0.04 | 0.2 | 0.05 | 1.6 | <0.1 | <0.05 | 3 | <0.5 | <0.2
Pulp Duplicates
1818953 | Soil | 0.8 | 8 | 22.7 | 37 | 0.2 | 6.5 | 3 | 124 | 1.38 | 7 | 2.7 | 16 | 10.6 | 16 | 0.2 | 0.5 | 0.2 | 16 | 0.15 | 0.037 | 54 | 9 | 0.17 | 354 | 0.021 | 1 | 0.64 | 0.004 | 0.1 | 0.2 | 0.02 | 2.7 | 0.1 | <0.05 | 3 | <0.5 | <0.2
1818953 | REP | 0.8 | 7.6 | 20.3 | 33 | 0.2 | 6.3 | 2.9 | 118 | 1.37 | 6.5 | 2.4 | 11.9 | 9.7 | 14 | 0.2 | 0.4 | 0.2 | 16 | 0.15 | 0.033 | 48 | 9 | 0.16 | 309 | 0.019 | 2 | 0.64 | 0.004 | 0.1 | 0.2 | 0.02 | 2.8 | 0.1 | <0.05 | 3 | <0.5 | <0.2
1817572 | Soil | 0.7 | 13 | 13.3 | 46 | 0.1 | 13 | 5.1 | 125 | 1.63 | 5.7 | 1 | 44.2 | 2.8 | 13 | 0.2 | 0.5 | 0.2 | 29 | 0.15 | 0.059 | 17 | 17 | 0.29 | 222 | 0.022 | <1 | 0.95 | 0.005 | 0.05 | 0.2 | 0.03 | 2.2 | <0.1 | <0.05 | 3 | 0.6 | <0.2
1817572 | REP | 0.7 | 13.4 | 13.5 | 50 | <0.1 | 13.3 | 4.8 | 133 | 1.62 | 5.7 | 1 | 1.9 | 2.5 | 14 | 0.2 | 0.5 | 0.2 | 29 | 0.15 | 0.064 | 18 | 19 | 0.29 | 225 | 0.023 | 1 | 0.95 | 0.006 | 0.05 | 0.2 | 0.04 | 2.3 | <0.1 | <0.05 | 3 | <0.5 | <0.2
1464437 | Soil | 1.2 | 9.6 | 10 | 39 | <0.1 | 18.1 | 6.6 | 199 | 2.07 | 3.3 | 1.5 | 2.6 | 7.6 | 16 | <0.1 | 0.3 | 0.7 | 26 | 0.13 | 0.03 | 29 | 23 | 0.71 | 402 | 0.03 | <1 | 1.28 | 0.004 | 0.08 | 0.1 | <0.01 | 2 | <0.1 | <0.05 | 4 | <0.5 | <0.2
1464437 | REP | 1.3 | 9.5 | 9.7 | 42 | <0.1 | 17.1 | 6.1 | 193 | 2.12 | 3 | 1.4 | 0.7 | 8.2 | 16 | <0.1 | 0.3 | 0.6 | 27 | 0.13 | 0.031 | 29 | 23 | 0.73 | 414 | 0.028 | <1 | 1.33 | 0.004 | 0.08 | 0.1 | 0.01 | 2.1 | <0.1 | <0.05 | 4 | <0.5 | <0.2
1815735 | Soil | 0.2 | 8 | 14.9 | 15 | <0.1 | 3.4 | 1.9 | 169 | 0.41 | 1.3 | 1.7 | 1.8 | 15.1 | 7 | <0.1 | 0.8 | 0.1 | 4 | 0.02 | 0.009 | 40 | 4 | 0.06 | 454 | 0.006 | <1 | 0.2 | 0.002 | 0.05 | <0.1 | <0.01 | 1.3 | <0.1 | <0.05 | <1 | <0.5 | <0.2
1815735 | REP | 0.2 | 8.2 | 15.2 | 15 | <0.1 | 3.9 | 1.9 | 166 | 0.42 | 1 | 1.8 | 1.4 | 15.9 | 8 | <0.1 | 0.7 | 0.1 | 5 | 0.02 | 0.008 | 39 | 5 | 0.07 | 474 | 0.007 | <1 | 0.21 | 0.002 | 0.06 | <0.1 | <0.01 | 1.5 | <0.1 | <0.05 | <1 | <0.5 | <0.2
1818393 | Soil | 0.8 | 18.6 | 13 | 59 | 0.1 | 24.9 | 9.5 | 227 | 1.99 | 5.1 | 1.1 | 7.1 | 5.7 | 17 | <0.1 | 0.4 | 0.3 | 33 | 0.25 | 0.061 | 20 | 25 | 0.69 | 403 | 0.035 | <1 | 1.25 | 0.006 | 0.05 | 0.2 | 0.03 | 2.8 | <0.1 | <0.05 | 4 | <0.5 | <0.2
1818393 | REP | 0.8 | 17.5 | 12.5 | 56 | 0.1 | 23.9 | 9.4 | 226 | 1.96 | 4.4 | 1 | 8.1 | 5.4 | 17 | 0.1 | 0.4 | 0.3 | 33 | 0.25 | 0.064 | 19 | 24 | 0.68 | 398 | 0.034 | <1 | 1.22 | 0.006 | 0.05 | 0.2 | 0.03 | 2.5 | <0.1 | <0.05 | 4 | <0.5 | <0.2
1819315 | Soil | 1.7 | 14 | 20.4 | 22 | <0.1 | 5.9 | 2.3 | 81 | 1.15 | 2.7 | 2.5 | 4.2 | 19.4 | 7 | <0.1 | 1.1 | 0.4 | 13 | 0.04 | 0.013 | 73 | 8 | 0.13 | 296 | 0.014 | 2 | 0.64 | 0.002 | 0.07 | <0.1 | 0.01 | 2.4 | <0.1 | <0.05 | 2 | <0.5 | <0.2
1819315 | REP | 1.9 | 14.4 | 21.3 | 23 | <0.1 | 5.4 | 2.3 | 85 | 1.14 | 3.3 | 2.5 | 2 | 21.1 | 7 | <0.1 | 1.2 | 0.4 | 13 | 0.04 | 0.012 | 73 | 9 | 0.13 | 301 | 0.014 | 2 | 0.62 | 0.002 | 0.07 | <0.1 | 0.02 | 2.5 | <0.1 | <0.05 | 2 | <0.5 | <0.2
Reference Materials
STD BVGEO01 | STD | 11 | 4392.5 | 184.7 | 1735 | 2.7 | 161.1 | 25.7 | 702 | 3.66 | 121 | 3.9 | 230.2 | 15 | 58 | 7.2 | 4.2 | 25.4 | 74 | 1.33 | 0.07 | 28 | 190 | 1.3 | 326 | 0.245 | 3 | 2.38 | 0.195 | 0.9 | 5.3 | 0.09 | 6.2 | 0.6 | 0.67 | 8 | 4.7 | 1.1
STD OREAS262 | STD | 0.7 | 124.5 | 56.5 | 152 | 0.4 | 63.1 | 27.6 | 498 | 3.17 | 36.3 | 1.2 | 73.2 | 9.1 | 36 | 0.7 | 6.4 | 1 | 23 | 2.91 | 0.038 | 19 | 45 | 1.16 | 256 | 0.003 | 5 | 1.43 | 0.067 | 0.32 | 0.3 | 0.16 | 3.4 | 0.5 | 0.25 | 4 | <0.5 | 0.2
STD BVGEO01 | STD | 11.2 | 4306.8 | 180.5 | 1732 | 2.4 | 157.3 | 23.8 | 726 | 3.57 | 116.5 | 3.8 | 215 | 15.4 | 52 | 6.4 | 3.7 | 25.2 | 74 | 1.24 | 0.078 | 26 | 163 | 1.27 | 293 | 0.235 | 4 | 2.19 | 0.177 | 0.84 | 6 | 0.09 | 6.2 | 0.6 | 0.62 | 7 | 5 | 1.1
STD OREAS262 | STD | 0.7 | 123.4 | 56 | 151 | 0.4 | 62.7 | 28.1 | 522 | 3.21 | 34.5 | 1.2 | 70.5 | 9.2 | 35 | 0.6 | 5.9 | 1 | 22 | 2.93 | 0.042 | 15 | 43 | 1.17 | 246 | 0.003 | 4 | 1.22 | 0.067 | 0.27 | 0.2 | 0.16 | 3.4 | 0.5 | 0.24 | 4 | 0.7 | 0.2
STD DS11 | STD | 14.1 | 150.6 | 135.9 | 342 | 1.5 | 76.9 | 14 | 993 | 3.15 | 43.2 | 2.7 | 93.6 | 9.4 | 65 | 2.1 | 9.1 | 11.4 | 51 | 1.06 | 0.075 | 20 | 59 | 0.84 | 377 | 0.09 | 7 | 1.18 | 0.071 | 0.39 | 3.1 | 0.23 | 3.4 | 4.9 | 0.26 | 5 | 2.3 | 4.5
STD OREAS262 | STD | 0.6 | 107.1 | 54.4 | 141 | 0.4 | 56.9 | 24.4 | 480 | 3.07 | 32.4 | 1.2 | 74.1 | 9.4 | 32 | 0.6 | 5.5 | 0.9 | 22 | 2.79 | 0.042 | 17 | 39 | 1.11 | 230 | 0.002 | 3 | 1.2 | 0.061 | 0.28 | 0.2 | 0.15 | 3 | 0.5 | 0.24 | 4 | <0.5 | 0.2
STD BVGEO01 | STD | 10.8 | 4253.8 | 181.3 | 1703 | 2.4 | 153.9 | 24.4 | 706 | 3.56 | 111.9 | 3.6 | 193.2 | 15.6 | 50 | 6.3 | 3.6 | 24.1 | 71 | 1.22 | 0.078 | 25 | 163 | 1.24 | 265 | 0.215 | 3 | 2.21 | 0.188 | 0.89 | 5.4 | 0.08 | 5.6 | 0.6 | 0.62 | 7 | 5.3 | 1
STD OREAS262 | STD | 0.7 | 116.2 | 56.8 | 141 | 0.4 | 61.9 | 28.4 | 544 | 3.18 | 33.4 | 1.2 | 68.1 | 10 | 35 | 0.7 | 6 | 1 | 23 | 2.91 | 0.039 | 15 | 42 | 1.14 | 252 | 0.003 | 3 | 1.17 | 0.066 | 0.29 | 0.2 | 0.13 | 3.3 | 0.4 | 0.26 | 4 | 0.7 | 0.3
STD DS11 | STD | 13.3 | 146.2 | 129.3 | 322 | 1.7 | 75.2 | 12.7 | 974 | 3 | 40.1 | 2.3 | 83.7 | 6.8 | 61 | 2.1 | 8.3 | 10.6 | 46 | 1.11 | 0.069 | 16 | 53 | 0.83 | 346 | 0.083 | 6 | 1.09 | 0.067 | 0.39 | 3 | 0.24 | 2.8 | 4.7 | 0.3 | 4 | 1.3 | 4.5
STD OREAS262 | STD | 0.6 | 108.7 | 51.9 | 138 | 0.4 | 58 | 26.1 | 494 | 3.11 | 33.9 | 1.1 | 73 | 7.7 | 33 | 0.6 | 5.6 | 0.9 | 20 | 3.02 | 0.037 | 14 | 38 | 1.09 | 226 | 0.003 | 5 | 1.2 | 0.065 | 0.29 | 0.2 | 0.15 | 3.1 | 0.5 | 0.26 | 3 | <0.5 | 0.3
STD DS11 | STD | 14.1 | 155.7 | 130.8 | 352 | 1.6 | 80.5 | 13.4 | 1056 | 3.26 | 41.6 | 2.5 | 72.3 | 7.2 | 66 | 2.3 | 8.4 | 11.2 | 50 | 1.06 | 0.068 | 18 | 61 | 0.85 | 356 | 0.092 | 6 | 1.17 | 0.073 | 0.4 | 3.2 | 0.24 | 3.1 | 4.8 | 0.29 | 5 | 2.1 | 4.8
STD OREAS262 | STD | 0.7 | 116.3 | 53.7 | 149 | 0.5 | 62.4 | 26.9 | 521 | 3.38 | 34.7 | 1.2 | 71.4 | 8.9 | 33 | 0.7 | 5.2 | 1 | 22 | 3.01 | 0.038 | 16 | 43 | 1.15 | 245 | 0.003 | 4 | 1.32 | 0.069 | 0.31 | 0.2 | 0.16 | 3.5 | 0.5 | 0.26 | 4 | <0.5 | <0.2
BLK | BLK | <0.1 | <0.1 | <0.1 | <1 | <0.1 | <0.1 | <0.1 | <1 | <0.01 | <0.5 | <0.1 | <0.5 | <0.1 | <1 | <0.1 | <0.1 | <0.1 | <1 | <0.01 | <0.001 | <1 | <1 | <0.01 | <1 | <0.001 | <1 | <0.01 | <0.001 | <0.01 | <0.1 | <0.01 | <0.1 | <0.1 | <0.05 | <1 | <0.5 | <0.2
BLK | BLK | <0.1 | <0.1 | <0.1 | <1 | <0.1 | <0.1 | <0.1 | <1 | <0.01 | <0.5 | <0.1 | <0.5 | <0.1 | <1 | <0.1 | <0.1 | <0.1 | <1 | <0.01 | <0.001 | <1 | <1 | <0.01 | <1 | <0.001 | <1 | <0.01 | <0.001 | <0.01 | <0.1 | <0.01 | <0.1 | <0.1 | <0.05 | <1 | <0.5 | <0.2
BLK | BLK | <0.1 | <0.1 | <0.1 | <1 | <0.1 | <0.1 | <0.1 | <1 | <0.01 | <0.5 | <0.1 | <0.5 | 0.3 | <1 | <0.1 | <0.1 | <0.1 | <1 | <0.01 | <0.001 | <1 | <1 | <0.01 | <1 | <0.001 | <1 | <0.01 | <0.001 | <0.01 | <0.1 | <0.01 | <0.1 | <0.1 | <0.05 | <1 | <0.5 | <0.2
BLK | BLK | <0.1 | <0.1 | <0.1 | <1 | <0.1 | <0.1 | <0.1 | <1 | <0.01 | <0.5 | <0.1 | <0.5 | <0.1 | <1 | <0.1 | <0.1 | <0.1 | <1 | <0.01 | <0.001 | <1 | <1 | <0.01 | <1 | <0.001 | <1 | <0.01 | <0.001 | <0.01 | <0.1 | <0.01 | <0.1 | <0.1 | <0.05 | <1 | <0.5 | <0.2
BLK | BLK | <0.1 | <0.1 | <0.1 | <1 | <0.1 | <0.1 | <0.1 | <1 | <0.01 | <0.5 | <0.1 | <0.5 | <0.1 | <1 | <0.1 | <0.1 | <0.1 | <1 | <0.01 | <0.001 | <1 | <1 | <0.01 | <1 | <0.001 | <1 | <0.01 | <0.001 | <0.01 | <0.1 | <0.01 | <0.1 | <0.1 | <0.05 | <1 | <0.5 | <0.2
BLK | BLK | <0.1 | <0.1 | <0.1 | <1 | <0.1 | <0.1 | <0.1 | <1 | <0.01 | <0.5 | <0.1 | <0.5 | <0.1 | <1 | <0.1 | <0.1 | <0.1 | <1 | <0.01 | <0.001 | <1 | <1 | <0.01 | <1 | <0.001 | <1 | <0.01 | <0.001 | <0.01 | <0.1 | <0.01 | <0.1 | <0.1 | <0.05 | <1 | <0.5 | <0.2