## Verified
Lab ID | Date | Type | Sample | Status | CaCO3 | MgCO3 | Fe2O3 | Al2O3 | SrO | MnO | SiO2 | BaO | K2O | Na2O | P2O5 | TiO2 | ICP Total | Sulfur | LOI 1000 C
[5 empty] | % | % | % | % | ppm | ppm | % | ppm | ppm | ppm | ppm | ppm | % | % | %
2019105785 | 2019-09-08 | Limestone | 132687 | B | 98.645896 | 0.83676 | 0.018 | 0.071 | 285 | 10 | 0.17 | 26 | 44 | <20 | <100 | 8 | 99.778956 | 0.017 | 43.22
2019105786 | 2019-09-08 | Limestone | 132688 | B | 95.39756 | 3.430716 | 0.017 | 0.084 | 346 | 10 | 0.34 | 28 | 107 | <20 | <100 | 12 | 99.319576 | 0.017 | 43.34
2019105787 | 2019-09-08 | Limestone | 132689 | B | 94.398072 | 4.978722 | 0.031 | 0.097 | 348 | 19 | 0.29 | 28 | 140 | <20 | <100 | 6 | 99.848894 | 0.02 | 43.63
2019105788 | 2019-09-08 | Limestone | 132690 | B | 86.13496 | 12.5514 | 0.03 | 0.133 | 358 | 11 | 0.24 | 51 | 226 | <20 | <100 | 31 | 99.15706 | 0.017 | 44.11
2019105789 | 2019-09-08 | Limestone | 132691 | B | 98.485264 | 1.04595 | 0.028 | 0.136 | 560 | <10 | 0.37 | 147 | 251 | <20 | <100 | 57 | 100.166714 | 0.016 | 43.18
2019105790 | 2019-09-08 | Limestone | 132692 | B | 90.95392 | 3.242445 | 0.066 | 0.214 | 2018 | 23 | 4.82 | 266 | 501 | 92 | <100 | 37 | 99.590065 | 0.015 | 41.47
2019105791 | 2019-09-08 | Limestone | 132693 | B | 97.368184 | 1.087788 | 0.027 | 0.082 | 2916 | 10 | 0.4 | 22 | 31 | <20 | 106 | <3 | 99.273472 | 0.021 | 43.59
2019105807 | 2019-09-08 | Limestone | 132709 | B | 69.946312 | 1.401573 | 1.027 | 1.102 | 206 | 995 | 21.96 | 329 | 3792 | 4496 | 328 | 848 | 96.536285 | 0.019 | 26.89
2019105808 | 2019-09-08 | Limestone | 132710 | B | 57.32624 | 34.035213 | 0.254 | 0.091 | 154 | 433 | 8.64 | 14 | 36 | 117 | 260 | 61 | 100.453953 | 0.007 | 41.97
2019105809 | 2019-09-08 | Limestone | 132711 | B | 95.825912 | 2.991417 | 0.04 | 0.1 | 1378 | 35 | 1.01 | 67 | 120 | <20 | <100 | <3 | 100.127329 | 0.019 | 43.44
2019105810 | 2019-09-08 | Limestone | 132712 | B | 80.601568 | 0.648489 | 0.116 | 0.056 | 326 | 129 | 18.66 | 50 | <30 | <20 | 179 | <3 | 100.150457 | 0.014 | 33.79
2019105812 | 2019-09-08 | Limestone | 132713 | B | 98.287912 | 0.543894 | 0.01 | 0.059 | 897 | 33 | 0.44 | 37 | <30 | <20 | 428 | <3 | 99.480306 | 0.021 | 42.94
2019105813 | 2019-09-08 | Limestone | 132714 | B | 98.073736 | 0.753084 | 0.022 | 0.069 | 246 | 38 | 0.13 | 32 | 60 | <20 | 148 | <3 | 99.10022 | 0.014 | 42.98
2019105814 | 2019-09-08 | Limestone | 132715 | B | 96.11148 | 0.899517 | 0.104 | 0.263 | 2899 | 139 | 2.21 | 73 | 673 | 24 | 306 | 78 | 100.007197 | 0.024 | 42.82
2019105815 | 2019-09-08 | Limestone | 132716 | B | 98.663232 | 0.857679 | 0.049 | 0.149 | 3016 | 22 | 0.42 | 42 | 225 | 35 | 130 | 23 | 100.488211 | 0.023 | 43.51
2019105816 | 2019-09-08 | Limestone | 132717 | B | 95.934024 | 1.234221 | 0.145 | 0.378 | 4490 | 20 | 1.7 | 86 | 980 | 78 | 154 | 159 | 99.987945 | 0.026 | 42.93
2019105817 | 2019-09-08 | Limestone | 132718 | B | 97.68108 | 2.844984 | 0.016 | 0.069 | 282 | 15 | 0.18 | 95 | <30 | 23 | 165 | <3 | 100.849064 | 0.022 | 43.32
2019105818 | 2019-09-08 | Limestone | 132719 | B | 96.575528 | 1.087788 | 0.059 | 0.193 | 4362 | 30 | 1 | 43 | 300 | 63 | 170 | 53 | 99.417416 | 0.028 | 43.53