## Verified
Lab ID | Date | Type | Sample | Status | CaCO3 | MgCO3 | Fe2O3 | Al2O3 | SrO | MnO | SiO2 | BaO | K2O | Na2O | P2O5 | TiO2 | ICP Total | Sulfur | LOI 1000 C
[5 empty] | % | % | % | % | ppm | ppm | % | ppm | ppm | ppm | ppm | ppm | % | % | %
2019105775 | 2019-09-08 | Limestone | 132677 | B | 78.834616 | 0.962274 | 0.076 | 0.071 | 333 | 159 | 17.96 | 301 | 86 | 128 | 424 | <3 | 98.04699 | 0.02 | 32.68
2019105776 | 2019-09-08 | Limestone | 132678 | B | 95.593888 | 2.552118 | 0.039 | 0.092 | 303 | 44 | 1.18 | 190 | 103 | 93 | 267 | 3 | 99.557306 | 0.022 | 43.24
2019105777 | 2019-09-08 | Limestone | 132679 | B | 15.849024 | 1.192383 | 0.776 | 0.025 | <30 | 1061 | 17.87 | 15 | <30 | 69 | 311 | 14 | 35.859407 | 0.018 | 2.58
2019105778 | 2019-09-08 | Limestone | 132680 | B | 92.399096 | 5.794563 | 0.052 | 0.111 | 239 | 109 | 0.8 | 48 | 206 | 21 | 283 | 15 | 99.248759 | 0.018 | 43.34
2019105779 | 2019-09-08 | Limestone | 132681 | B | 98.396024 | 0.878598 | 0.028 | 0.077 | 1881 | 12 | 0.19 | 212 | 54 | <20 | <100 | <3 | 99.785522 | 0.023 | 43.55
2019105780 | 2019-09-08 | Limestone | 132682 | B | 27.2182 | 1.966386 | 0.949 | 0.609 | 101 | 887 | 23.65 | 75 | 1905 | <20 | 206 | 179 | 54.727886 | 0.018 | 5.64
2019105781 | 2019-09-08 | Limestone | 132683 | B | 94.6 | 1.88271 | 0.021 | 0.084 | 293 | 32 | 2.76 | 141 | 39 | <20 | 412 | <3 | 99.43941 | 0.021 | 42.3
2019105782 | 2019-09-08 | Limestone | 132684 | B | 96.76844 | 1.610763 | 0.04 | 0.117 | 554 | 18 | 0.41 | 161 | 183 | <20 | <100 | 17 | 99.039503 | 0.014 | 43.25
2019105783 | 2019-09-08 | Limestone | 132685 | B | 97.09312 | 2.175576 | 0.038 | 0.106 | 839 | 25 | 0.47 | 46 | 125 | <20 | <100 | 53 | 99.991496 | 0.02 | 43.3
2019105784 | 2019-09-08 | Limestone | 132686 | B | 97.521472 | 0.983193 | 0.054 | 0.126 | 1833 | 21 | 0.57 | 359 | 166 | <20 | <100 | 15 | 99.494065 | 0.02 | 43.37
2019105799 | 2019-09-08 | Limestone | 132701 | B | 57.773976 | 0.711246 | 0.333 | 0.068 | 193 | 471 | 25.87 | 130 | <30 | 33 | 465 | 37 | 84.889122 | 0.017 | 21.27
2019105800 | 2019-09-08 | Limestone | 132702 | B | 98.412848 | 1.589844 | 0.042 | 0.11 | 261 | 20 | 0.49 | 149 | 160 | <20 | 188 | <3 | 100.722492 | 0.02 | 42.51
2019105801 | 2019-09-08 | Limestone | 132703 | B | 98.430184 | 1.234221 | 0.049 | 0.115 | 307 | 19 | 0.5 | 153 | 175 | <20 | 161 | 11 | 100.411005 | 0.017 | 42.41
2019105802 | 2019-09-08 | Limestone | 132704 | B | 16.366616 | 1.652601 | 1.048 | 0.413 | <30 | 1210 | 17.35 | 167 | 1943 | 68 | 363 | 152 | 37.220517 | 0.014 | 3.1
2019105803 | 2019-09-08 | Limestone | 132705 | B | 55.971328 | 2.573037 | 0.46 | 0.068 | 187 | 569 | 28.24 | 70 | 108 | <20 | 1356 | 5 | 87.541865 | 0.015 | 20.53
2019105804 | 2019-09-08 | Limestone | 132706 | B | 97.98552 | 1.359735 | 0.061 | 0.134 | 263 | 32 | 0.99 | 183 | 248 | <20 | 245 | 25 | 100.629855 | 0.018 | 43.23
2019105805 | 2019-09-08 | Limestone | 132707 | B | 39.836736 | 0.230109 | 0.775 | 0.264 | 155 | 837 | 21.48 | 314 | 971 | 75 | 779 | 70 | 62.905945 | 0.024 | 6.66
2019105806 | 2019-09-08 | Limestone | 132708 | B | 6.60376 | 0.334704 | 0.769 | 0.036 | <30 | 893 | 24.26 | 57 | 142 | <20 | 1173 | 33 | 32.233264 | 0.019 | 0.7