## Verified
Lab ID | Date | Type | Sample | Status | CaCO3 | MgCO3 | Fe2O3 | Al2O3 | SrO | MnO | SiO2 | BaO | K2O | Na2O | P2O5 | TiO2 | ICP Total | Sulfur | LOI 1000 C
[5 empty] | % | % | % | % | ppm | ppm | % | ppm | ppm | ppm | ppm | ppm | % | % | %
2019105768 | 2019-09-08 | Limestone | 132670 | B | 12.100944 | 4.058286 | 4.726 | 7.625 | 736 | 1363 | 29.36 | 806 | 13918 | 35286 | 1712 | 3933 | 63.64563 | 0.037 | 2.07
2019105769 | 2019-09-08 | Limestone | 132671 | B | 15.224344 | 6.714999 | 5.76 | 8.589 | 581 | 1457 | 32.12 | 1161 | 20596 | 28121 | 2160 | 4254 | 74.241343 | 0.094 | 6.89
2019105770 | 2019-09-08 | Limestone | 132672 | B | 14.7246 | 4.372071 | 4.232 | 7.283 | 479 | 1494 | 32.29 | 503 | 15469 | 39222 | 1575 | 3277 | 69.103571 | 0.047 | 4.14
2019105771 | 2019-09-08 | Limestone | 132673 | B | 23.006072 | 4.644018 | 5.282 | 6.229 | 804 | 2864 | 25.77 | 2176 | 23848 | 22751 | 2189 | 4083 | 70.80259 | 0.136 | 5.26
2019105772 | 2019-09-08 | Limestone | 132674 | B | 13.403848 | 3.34704 | 4.674 | 10.964 | 403 | 1631 | 39.48 | 458 | 7732 | 37938 | 1612 | 3726 | 77.218888 | 0.047 | 3.26
2019105773 | 2019-09-08 | Limestone | 132675 | B | 97.45008 | 1.401573 | 0.085 | 0.315 | 272 | 51 | 1.48 | 21 | 486 | 527 | 448 | 88 | 100.920953 | 0.023 | 42.88
2019105774 | 2019-09-08 | Limestone | 132676 | B | 94.612248 | 3.012336 | 0.045 | 0.094 | 389 | 106 | 0.82 | 14 | 76 | 99 | 232 | 36 | 98.678784 | 0.019 | 43.36