## Verified
Lab ID | Date | Type | Sample | Status | CaCO3 | MgCO3 | Fe2O3 | Al2O3 | SrO | MnO | SiO2 | BaO | K2O | Na2O | P2O5 | TiO2 | ICP Total | Sulfur | LOI 1000 C
[5 empty] | % | % | % | % | ppm | ppm | % | ppm | ppm | ppm | ppm | ppm | % | % | %
2019105753 | 2019-09-08 | Limestone | 132655 | B | 93.951872 | 1.861791 | 0.298 | 0.612 | 649 | 149 | 2.36 | 46 | 1570 | 1018 | 552 | 274 | 99.509463 | 0.017 | 42.61
2019105754 | 2019-09-08 | Limestone | 132656 | B | 96.272112 | 1.610763 | 0.164 | 0.316 | 585 | 117 | 1.1 | 23 | 521 | 743 | 440 | 138 | 99.719575 | 0.02 | 43.07
2019105755 | 2019-09-08 | Limestone | 132657 | B | 66.287472 | 3.284283 | 1.7 | 3.446 | 981 | 421 | 16.78 | 424 | 9210 | 17816 | 1486 | 1711 | 94.702655 | 0.065 | 23.41
2019105756 | 2019-09-08 | Limestone | 132658 | B | 55.578672 | 3.660825 | 2.249 | 4.08 | 952 | 414 | 19.58 | 577 | 13887 | 21364 | 1653 | 2460 | 89.279197 | 0.072 | 16.98
2019105757 | 2019-09-08 | Limestone | 132659 | B | 61.022312 | 3.828177 | 2.117 | 3.877 | 1463 | 653 | 20.17 | 357 | 6891 | 22635 | 2767 | 2162 | 94.707289 | 0.081 | 22.38
2019105758 | 2019-09-08 | Limestone | 132660 | B | 56.649552 | 3.639906 | 1.787 | 4.338 | 1239 | 505 | 21.65 | 598 | 10978 | 21158 | 3390 | 1917 | 92.042958 | 0.118 | 21.23
2019105759 | 2019-09-08 | Limestone | 132661 | B | 63.289008 | 2.593956 | 1.217 | 3.756 | 1291 | 401 | 20.13 | 561 | 9989 | 24510 | 1359 | 1119 | 94.908964 | 0.05 | 19.94
2019105760 | 2019-09-08 | Limestone | 132662 | B | 90.989104 | 0.962274 | 0.14 | 0.44 | 614 | 71 | 7.52 | 41 | 770 | 814 | 787 | 111 | 100.372178 | 0.015 | 40.05
2019105761 | 2019-09-08 | Limestone | 132663 | B | 95.379712 | 1.380654 | 0.131 | 0.275 | 925 | 95 | 1.83 | 37 | 618 | 107 | 435 | 61 | 99.224166 | 0.016 | 42.74
2019105762 | 2019-09-08 | Limestone | 132664 | B | 98.396024 | 1.108707 | 0.058 | 0.232 | 362 | 53 | 0.74 | 15 | 470 | <20 | 335 | 35 | 100.661731 | 0.017 | 42.81
2019105763 | 2019-09-08 | Limestone | 132665 | B | 96.950336 | 0.899517 | 0.105 | 0.235 | 368 | 94 | 1.51 | 21 | 500 | 44 | 485 | 52 | 99.856253 | 0.019 | 42.3
2019105764 | 2019-09-08 | Limestone | 132666 | B | 70.160488 | 2.280171 | 0.939 | 2.993 | 1322 | 390 | 15.51 | 268 | 5116 | 21951 | 1981 | 888 | 95.074259 | 0.072 | 27.3
2019105765 | 2019-09-08 | Limestone | 132667 | B | 51.063128 | 3.158769 | 1.769 | 5.151 | 1144 | 436 | 21.64 | 590 | 9135 | 26829 | 1721 | 1863 | 86.953697 | 0.15 | 15.93
2019105766 | 2019-09-08 | Limestone | 132668 | B | 93.898328 | 1.861791 | 0.181 | 0.538 | 760 | 91 | 2.35 | 33 | 908 | 830 | 583 | 185 | 99.168119 | 0.019 | 42.08
2019105767 | 2019-09-08 | Limestone | 132669 | B | 86.634192 | 1.589844 | 0.283 | 0.659 | 1031 | 176 | 9.45 | 28 | 658 | 2593 | 757 | 250 | 99.165336 | 0.016 | 37.49
2019105792 | 2019-09-08 | Limestone | 132694 | B | 96.02224 | 1.506168 | 0.066 | 0.213 | 940 | 53 | 1.43 | 30 | 344 | 213 | 293 | 45 | 99.429208 | 0.016 | 42.65
2019105793 | 2019-09-08 | Limestone | 132695 | B | 96.611224 | 1.338816 | 0.07 | 0.252 | 906 | 91 | 2.18 | 35 | 652 | 190 | 375 | 28 | 100.67974 | 0.013 | 42.19
2019105794 | 2019-09-08 | Limestone | 132696 | B | 94.737184 | 1.88271 | 0.079 | 0.234 | 1006 | 76 | 2.8 | 55 | 658 | 20 | 318 | 37 | 99.949894 | 0.015 | 41.83
2019105795 | 2019-09-08 | Limestone | 132697 | B | 98.520448 | 0.878598 | 0.029 | 0.092 | 704 | 55 | 0.56 | 11 | 171 | <20 | 176 | <3 | 100.191746 | 0.018 | 42.9
2019105796 | 2019-09-08 | Limestone | 132698 | B | 98.842224 | 0.899517 | 0.046 | 0.104 | 353 | 70 | 0.95 | 8 | 219 | <20 | 211 | 13 | 100.929141 | 0.015 | 42.74
2019105797 | 2019-09-08 | Limestone | 132699 | B | 97.556656 | 1.715358 | 0.089 | 0.196 | 490 | 60 | 0.9 | 17 | 465 | <20 | 374 | 29 | 100.600514 | 0.019 | 42.27
2019105798 | 2019-09-08 | Limestone | 132700 | B | 98.609176 | 0.962274 | 0.022 | 0.117 | 816 | 57 | 0.79 | 9 | 250 | <20 | 165 | 3 | 100.63045 | 0.017 | 41.81
2019105819 | 2019-09-08 | Limestone | 132720 | B | 93.023264 | 0.878598 | 0.085 | 0.25 | 1258 | 144 | 5.64 | 25 | 641 | 36 | 185 | 54 | 100.111162 | 0.02 | 40.83
2019105820 | 2019-09-08 | Limestone | 132721 | B | 97.664256 | 1.276059 | 0.068 | 0.111 | 909 | 150 | 1.44 | 10 | 31 | 225 | 246 | <3 | 100.716415 | 0.019 | 42.75
2019105821 | 2019-09-08 | Limestone | 132722 | B | 95.986544 | 1.485249 | 0.147 | 0.494 | 962 | 126 | 2.07 | 33 | 474 | 1461 | 361 | 123 | 100.536793 | 0.022 | 42.33
2019105822 | 2019-09-08 | Limestone | 132723 | B | 97.128304 | 1.67352 | 0.053 | 0.18 | 622 | 57 | 1.62 | 13 | 204 | 315 | 290 | 23 | 100.807224 | 0.019 | 42.32
2019105823 | 2019-09-08 | Limestone | 132724 | B | 95.700976 | 2.238333 | 0.03 | 0.132 | 714 | 28 | 2.74 | 10 | 97 | 104 | 325 | 11 | 100.970209 | 0.019 | 42.01
2019105824 | 2019-09-08 | Limestone | 132725 | B | 97.075272 | 2.070981 | 0.041 | 0.154 | 840 | 23 | 1.09 | 17 | 269 | 23 | 354 | 22 | 100.586053 | 0.018 | 42.79
2019105825 | 2019-09-08 | Limestone | 132726 | B | 97.610712 | 1.506168 | 0.128 | 0.286 | 719 | 110 | 1.03 | 24 | 382 | 410 | 361 | 95 | 100.77098 | 0.02 | 43.11
2019105826 | 2019-09-08 | Limestone | 132727 | B | 97.824376 | 1.276059 | 0.036 | 0.135 | 804 | 42 | 0.74 | 14 | 230 | 35 | 136 | 13 | 100.138835 | 0.018 | 42.96
2019105827 | 2019-09-08 | Limestone | 132728 | B | 96.272112 | 1.401573 | 0.081 | 0.179 | 1028 | 43 | 1.08 | 18 | 385 | 157 | 146 | 47 | 99.196085 | 0.018 | 42.79
2019105828 | 2019-09-08 | Limestone | 132729 | B | 97.771344 | 1.506168 | 0.052 | 0.16 | 911 | 56 | 0.68 | 13 | 336 | 32 | 309 | 26 | 100.337812 | 0.017 | 42.8
2019105829 | 2019-09-08 | Limestone | 132730 | B | 98.913104 | 1.108707 | 0.052 | 0.192 | 358 | 56 | 0.6 | 12 | 442 | 27 | 265 | 25 | 100.984311 | 0.016 | 42.8
2019105830 | 2019-09-08 | Limestone | 132731 | B | 97.860072 | 1.485249 | 0.033 | 0.132 | 358 | 66 | 0.72 | 7 | 262 | <20 | 270 | <3 | 100.326621 | 0.013 | 42.72
2019105831 | 2019-09-08 | Limestone | 132732 | B | 96.593376 | 1.317897 | 0.113 | 0.249 | 512 | 154 | 2.02 | 18 | 625 | 162 | 410 | 55 | 100.486873 | 0.016 | 43.1
2019105832 | 2019-09-08 | Limestone | 132733 | B | 97.824888 | 1.548006 | 0.06 | 0.211 | 372 | 74 | 1.01 | 18 | 361 | 443 | 333 | 38 | 100.817794 | 0.022 | 44.11
2019105833 | 2019-09-08 | Limestone | 132734 | B | 96.254264 | 1.359735 | 0.081 | 0.353 | 404 | 144 | 1.66 | 21 | 373 | 1413 | 328 | 82 | 99.984499 | 0.018 | 42.74
2019105834 | 2019-09-08 | Limestone | 132735 | B | 97.52096 | 1.506168 | 0.065 | 0.188 | 369 | 82 | 0.79 | 20 | 306 | 432 | 361 | 37 | 100.230828 | 0.017 | 43.01
2019105835 | 2019-09-08 | Limestone | 132736 | B | 90.685688 | 2.92866 | 0.125 | 0.343 | 810 | 109 | 5.41 | 23 | 818 | 518 | 377 | 75 | 99.765348 | 0.02 | 41.21
2019105836 | 2019-09-08 | Limestone | 132737 | B | 94.487824 | 2.029143 | 0.13 | 0.446 | 864 | 79 | 1.95 | 26 | 1471 | 20 | 438 | 152 | 99.347967 | 0.02 | 42.76
2019105837 | 2019-09-08 | Limestone | 132738 | B | 93.6558 | 2.865903 | 0.096 | 0.311 | 683 | 140 | 2.16 | 27 | 922 | 60 | 280 | 52 | 99.305103 | 0.02 | 42.51
2019105838 | 2019-09-08 | Limestone | 132739 | B | 96.664768 | 1.819953 | 0.032 | 0.141 | 909 | 46 | 0.79 | 12 | 258 | <20 | 198 | 11 | 99.591121 | 0.019 | 43.14
2019105839 | 2019-09-08 | Limestone | 132740 | B | 96.325656 | 1.276059 | 0.05 | 0.186 | 1054 | 68 | 1.22 | 17 | 458 | <20 | 372 | 20 | 99.256615 | 0.017 | 43
2019105840 | 2019-09-08 | Limestone | 132741 | B | 95.569208 | 1.548006 | 0.073 | 0.269 | 832 | 57 | 1.46 | 15 | 615 | 203 | 367 | 40 | 99.132114 | 0.02 | 42.78
2019105841 | 2019-09-08 | Limestone | 132742 | B | 96.415408 | 1.422492 | 0.051 | 0.162 | 795 | 28 | 0.92 | 17 | 207 | 26 | 227 | 22 | 99.1031 | 0.028 | 43.18
2019105842 | 2019-09-08 | Limestone | 132743 | B | 96.182872 | 2.30109 | 0.036 | 0.171 | 788 | 44 | 0.7 | 12 | 260 | 36 | 323 | 22 | 99.539462 | 0.019 | 43.04
2019105843 | 2019-09-08 | Limestone | 132744 | B | 97.712752 | 0.878598 | 0.027 | 0.096 | 403 | 15 | 0.38 | 7 | 38 | <20 | 210 | 8 | 99.16245 | 0.025 | 43.04