## Meloy_rock
Target | BatchName | SampleID | Easting | Northing | Elevation | UTMZone | Sample Type | Sample SubType | Comments | Sampler | DateCollected | CertificateID | PulpLocation | CoarseRejectLocation | Ag | Al | As | Au | Ba | Be | Bi | Ca | Cd | Ce | Co | Cr | Cs | Cu | Fe | Ga | Ge | Hf | In | K | La | Li | Mg | Mn | Mo | Na | Nb | Ni | P | Pb | Rb | Re | S | Sb | Sc | Se | Sn | Sr | Ta | Te | Th | Ti | Tl | U | V | W | Y | Zn | Zr
Meloy |  | K291802 | 648784 | 6819022 | 1741 | 7 | Rock |  | 10-15 cm vein zone cutting coarse GRD. Multiple splays in vein, up to 1cm. Strong surficial oxidation along veining area with minor malachite. Vein hosts trace pyrite, arsenopyrite and galena. | Kelson Willms | 2019-06-29 | WH19191829 |  |  | 78.1 | 5.22 | 6480 | 0.028 | 320 | 4.73 | 51.7 | 0.72 | 57.1 | 52.3 | 2.1 | 11 | 27.3 | 3440 | 2.58 | 19.45 | 0.19 | 0.7 | 4.16 | 2.87 | 21.7 | 278 | 0.19 | 917 | 3.12 | 0.05 | 20.9 | 0.5 | 210 | 41.2 | 296 | 0.001 | 0.16 | 5.06 | 4.6 | 2 | 165.5 | 218 | 0.68 | 0.25 | 5.27 | 1530 | 3.67 | 3.8 | 10 | 67 | 15.8 | 1030 | 10.8
Meloy |  | K291803 | 648951 | 6818872 | 1750 | 7 | Rock |  | similar vein as K291801, 802. | Kelson Willms | 2019-06-29 | WH19191829 |  |  | 179 | 3.83 | 10000.5 | 0.015 | 340 | 3.52 | 15.1 | 0.12 | 93.7 | 42.9 | 0.9 | 13 | 13.55 | 5520 | 2.52 | 12.45 | 0.13 | 0.3 | 5.84 | 2.04 | 19.3 | 109 | 0.1 | 1100 | 2.99 | 0.04 | 13.6 | 0.6 | 100 | 31.6 | 171.5 | 0.011 | 0.27 | 178.5 | 2.4 | 1 | 500.5 | 10.4 | 0.32 | 0.05 | 4.78 | 740 | 2.67 | 3.3 | 5 | 2790 | 8.9 | 1130 | 6.6
Meloy |  | K291804 | 649617 | 6820759 | 2202 | 7 | Rock |  | flat lying, 5-10cm quartz vein cutting orange weathered GRD. Quartz vein has bifurcating quartz splays. Displays intense euhedral/drusy textures and quartz ranges from clear to smokey. Disseminated pyrite, galena and malachite staining present towards selvedges. Lack of in situ outcrop, but vein appears flat lying(?). Acicular, black needle like mineral (wolframite?) and scorodite present. Green alteration halo along vein selvedges. | Kelson Willms | 2019-07-03 | WH19191829 |  |  | 37.5 | 2.74 | 10000.5 | 0.095 | 240 | 1.4 | 95.4 | 0.03 | 11.25 | 166 | 2 | 13 | 2 | 1310 | 2.28 | 9.23 | 0.22 | 0.8 | 1.81 | 1.29 | 92 | 43.8 | 0.03 | 450 | 3.01 | 0.04 | 12.1 | 0.5 | 50 | 1065 | 87.3 | 0.009 | 0.45 | 3.69 | 1.3 | 5 | 91.8 | 35.5 | 0.54 | 0.38 | 7.23 | 230 | 1.65 | 29.9 | 1 | 2050 | 75.6 | 101 | 18.9
Meloy |  | K291805 | 649506 | 6821089 | 2175 | 7 | Rock |  | quartz vein hosted in coarse GRD talus along ridgeline. Vein material seems to source from nearby. Small euhedreal/drusy stringers of quartz with strong limonite infill within cavities. Minor arsenopyrite, malachite, chalcopyrite present. Deep green alteration halo. Small black stringers cut quartz vein (unknown) | Kelson Willms | 2019-07-03 | WH19191829 |  |  | 37.6 | 2.24 | 1320 | 0.0005 | 130 | 1.29 | 27.1 | 0.4 | 21.3 | 28.5 | 1 | 17 | 2.7 | 1245 | 2.78 | 10.55 | 0.11 | 0.4 | 1.935 | 0.93 | 19.2 | 55.1 | 0.07 | 397 | 3.82 | 0.02 | 3.9 | 0.6 | 20 | 382 | 80.6 | 0.001 | 0.04 | 2.29 | 0.8 | 3 | 37.7 | 12.6 | 0.2 | 0.05 | 2.46 | 180 | 1.07 | 3.4 | 3 | 27.6 | 17.7 | 532 | 7.4
Meloy |  | K291806 | 648826 | 6820487 | 1955 | 7 | Rock |  | Green diabase dyke (slightly porphyrytic clasts within?) hosting surficial and fracture filled malachite/azurite. Quartz veining in dyke zone up 2-15cm wide. Euhedreal/drusy quartz textures. Immense limonite staining with abundant malachite. | Kelson Willms | 2019-07-04 | WH19191829 |  |  | 114 | 4.03 | 222 | 0.327 | 290 | 3.19 | 117 | 2.96 | 6.29 | 17.25 | 1 | 57 | 17.65 | 9010 | 2.7 | 13.9 | 0.1 | 0.5 | 139 | 2.49 | 8.4 | 327 | 0.68 | 763 | 6.58 | 0.04 | 3.8 | 1.8 | 240 | 34.3 | 276 | 0.001 | 0.12 | 0.26 | 6 | 6 | 102.5 | 17.2 | 0.21 | 2.92 | 1.54 | 1540 | 3.2 | 0.9 | 44 | 384 | 8.3 | 641 | 17.6
Meloy |  | K291807 | 648699 | 6820800 | 1772 | 7 | Rock |  | orange weathered GRD in creek. Patchy zones of immense manganese stain (deep purple hue) locally altering GRD. Hosts disseminated pyrite in proximity to more mafic mineral content. Seems like fracture controlled weathering(?) | Kelson Willms | 2019-07-04 | WH19191829 |  |  | 1.05 | 6.35 | 10.9 | 0.004 | 360 | 2.37 | 1.61 | 0.27 | 1.26 | 61.5 | 0.3 | 12 | 1.46 | 99.5 | 1.08 | 19.3 | 0.18 | 1.1 | 0.78 | 4.02 | 27.4 | 10.7 | 0.02 | 136 | 2.54 | 3.03 | 14.5 | 0.6 | 40 | 20.2 | 118 | 0.001 | 0.35 | 0.13 | 1 | 0.5 | 3.7 | 38.9 | 0.81 | 0.025 | 8.87 | 620 | 0.94 | 2.4 | 2 | 3.2 | 18.2 | 174 | 22.5
Meloy |  | K291808 | 648926 | 6821195 | 1899 | 7 | Rock |  | 2m chip sample across coarse GRD. GRD has dense fracture spacing that trends 165/85 and is highly oxidized. Sample taken across most densely packed fracture area (5-8cm spacing) | Kelson Willms | 2019-07-04 | WH19191829 |  |  | 0.47 | 6.96 | 4.9 | 0.0005 | 800 | 2.46 | 1.63 | 0.43 | 0.36 | 74.1 | 0.5 | 10 | 3.07 | 40.4 | 1.48 | 22.3 | 0.18 | 1.3 | 0.603 | 4.06 | 33.9 | 19.3 | 0.07 | 234 | 1.89 | 3.02 | 19.6 | 0.6 | 130 | 15.4 | 142.5 | 0.001 | 0.01 | 0.07 | 2.3 | 0.5 | 5 | 85.2 | 1.01 | 0.025 | 10.85 | 1020 | 1.17 | 4.1 | 5 | 3.3 | 30.1 | 61 | 23.6
Meloy |  | K291809 | 649740 | 6820334 | 2113 | 7 | Rock |  | medium grey, fine grained Granite subcrop in boulder fensenmeer field. Overall rock appears unaltered. Quartz veining has dark alteration halos (biotite?), up to 4cm wide around veining. Narrow quartz veins cut granite with fine drusy textures. Veins host bornite, malachite, azurite/covellite, chalcopyrite. Veins are steeply dipping. ~5 veins (up to 1.5-2cm width) occur across ~10m area. Nearby coarse GRD has deep black biotite alteration halos around quartz. Vein trendy ~~190/80 | Kelson Willms | 2019-07-09 | WH19191829 |  |  | 144 | 5.01 | 46 | 0.041 | 420 | 1.34 | 194 | 0.26 | 4.65 | 53.3 | 0.3 | 14 | 2.21 | 17650 | 2.58 | 14.05 | 0.14 | 1.5 | 1.58 | 2.54 | 26.3 | 67.4 | 0.02 | 312 | 29.9 | 0.32 | 7.7 | 0.4 | 20 | 12.5 | 158 | 0.001 | 0.7 | 0.09 | 2.4 | 9 | 15.7 | 14.6 | 0.74 | 3.94 | 10.3 | 340 | 1.77 | 4.2 | 1 | 13.2 | 10.6 | 217 | 46.9
Meloy |  | K291810 | 649906 | 6819762 | 1907 | 7 | Rock |  | GRD shelf amongst talus in cirque along side of ridgeline. Milky white quartz vein (barren) present with green altered halo. Single piece of altered GRD with orange/purple weathered quartz that hosts disseminated moly. | Kelson Willms | 2019-07-12 | WH19191829 |  |  | 2.08 | 1.38 | 250 | 0.002 | 100 | 1.34 | 1.93 | 0.11 | 2.97 | 109.5 | 1 | 18 | 4.35 | 254 | 2.07 | 6.86 | 0.18 | 0.6 | 0.178 | 0.52 | 49.4 | 62.1 | 0.1 | 785 | 701 | 0.14 | 11.6 | 0.9 | 110 | 19 | 51.5 | 0.001 | 0.08 | 0.62 | 1.6 | 1 | 21.9 | 7.1 | 0.68 | 0.13 | 16.1 | 910 | 0.66 | 7.1 | 6 | 5.3 | 21.6 | 147 | 11.3
Meloy |  | K291811 | 649917 | 6819755 | 1898 | 7 | Rock |  | GRD boulderfield talus slope (cirque). Boulders of rusty orange/yellow altered quartz veining cuts coarse GRD. Veins host up to 20% molybdenum in rosettes and blebs. Light green alteration around quartz veining, with halo up to 5cm along either selvedge. No other sulphides present (exclusively moly). Veins have distinct mottled/oxidized/weathered surface texture. Outcrop source very close. Veining confined to 5x7m area. | Kelson Willms | 2019-07-12 | WH19191829 |  |  | 14.35 | 3.09 | 9 | 3.07 | 430 | 2.3 | 1110 | 0.26 | 0.03 | 43.7 | 0.4 | 13 | 4.08 | 473 | 1.19 | 8.91 | 0.11 | 0.4 | 0.248 | 1.58 | 20.6 | 32.6 | 0.06 | 168 | 3590 | 0.85 | 10.3 | 0.6 | 110 | 13.2 | 109 | 0.001 | 0.19 | 0.47 | 1.5 | 4 | 14.3 | 41.1 | 0.53 | 35 | 6.71 | 740 | 1.24 | 4.5 | 4 | 13.6 | 8.2 | 52 | 8.5
Meloy |  | K291812 | 650177 | 6819874 | 1985 | 7 | Rock |  | Boulders of quartz vein found within coarse GRD (veins cut GRD). Up to 8-10cm wide with green alteration halos and euhedrea/drusy centre line along vein. Malachite encrusted, with disseminated sulphides up to blebby and semi massive chalcopyrite, pyrite, arsenopyrite. | Kelson Willms | 2019-07-14 | WH19191829 |  |  | 134 | 2.37 | 531 | 0.323 | 200 | 1.2 | 376 | 0.83 | 18.15 | 25.2 | 2 | 14 | 2.97 | 49600 | 6.67 | 10.05 | 0.12 | 0.4 | 94.8 | 1.08 | 11.6 | 52.5 | 0.04 | 293 | 23.9 | 0.03 | 7.4 | 0.6 | 40 | 6.1 | 105.5 | 0.003 | 4.3 | 0.6 | 0.8 | 34 | 490 | 4.5 | 0.34 | 6.8 | 3.45 | 330 | 1.53 | 1.2 | 2 | 730 | 8.9 | 1120 | 6.8
Meloy |  | K291813 | 650177 | 6819874 | 1985 | 7 | Rock |  | Boulders of quartz vein found within coarse GRD (veins cut GRD). Up to 8-10cm wide with green alteration halos and euhedrea/drusy centre line along vein. Malachite encrusted, with disseminated sulphides up to blebby and semi massive chalcopyrite, pyrite, arsenopyrite. | Kelson Willms | 2019-07-14 | WH19191829 |  |  | 320 | 3.8 | 194.5 | 0.044 | 300 | 1.99 | 324 | 0.43 | 0.43 | 52.9 | 0.9 | 17 | 3.81 | 16950 | 2.48 | 15.15 | 0.14 | 0.7 | 3.53 | 1.79 | 24.3 | 89.4 | 0.07 | 491 | 23.5 | 0.04 | 12.1 | 0.5 | 80 | 52.9 | 154 | 0.004 | 0.92 | 0.31 | 1.6 | 18 | 128 | 5.3 | 0.6 | 2.9 | 7.01 | 660 | 1.98 | 1.7 | 3 | 1280 | 9.2 | 84 | 15.9
Meloy |  | K291814 | 650286 | 6819872 | 2057 | 7 | Rock |  | outcrop as same vein seen at station KW-19-080. zone of quartz veining, 10-20cm wide within GRD, with red/purple manganese stained/altered GRD. Veins cut 347/77. Vein hosts black bladed wolframite, chalcopyrite, arsenopyrite, bornite, covellite, malachite +- pyrite. Secondary carbonate (?) growth on drusy quartz crystals. Vein traced ~20-25m before lost in talus slope. | Kelson Willms | 2019-07-15 | WH19191829 |  |  | 136 | 1.21 | 2440 | 0.294 | 90 | 0.58 | 717 | 0.05 | 3.86 | 18.95 | 6.8 | 14 | 1.08 | 14600 | 2.4 | 5.79 | 0.07 | 0.2 | 8.89 | 0.54 | 8.6 | 40.9 | 0.02 | 858 | 41.3 | 0.01 | 0.3 | 0.5 | 20 | 18.2 | 50.9 | 0.001 | 1.19 | 0.56 | 1 | 7 | 116 | 1.7 | 0.025 | 5.77 | 2.48 | 150 | 0.95 | 1.9 | 1 | 830 | 4.3 | 172 | 3.8
Meloy |  | K291815 | 650286 | 6819587 | 2067 | 7 | Rock |  | Continuation of K291815. Vein has noticeably more arsenopyrite content and less chalcopyrite content. Sampled because of mineralogical difference. | Kelson Willms | 2019-07-15 | WH19191829 |  |  | 33.2 | 1.33 | 10000.5 | 0.056 | 90 | 1.05 | 32.7 | 0.03 | 102 | 14.5 | 16.7 | 18 | 1.49 | 7170 | 6.14 | 7.41 | 0.12 | 0.3 | 1.675 | 0.67 | 6.2 | 37.4 | 0.04 | 163 | 5.02 | 0.02 | 3.8 | 0.6 | 20 | 35.3 | 65.9 | 0.002 | 3.66 | 25.8 | 0.8 | 31 | 165 | 2 | 0.22 | 1.65 | 2.62 | 190 | 0.78 | 1 | 2 | 387 | 2.3 | 3400 | 6.3