## Sheet1
Easting | Northing | # | Trnch/Otc | Azimuth | Length | Depth | Width | Type | Size | Description | Location | Claim | # | Mo | Cu | Pb | Zn | Ag | Ni | Co | Mn | Fe | As | U | Au | Th | Sr | Cd | Sb | Bi | V | Ca | P | La | Cr | Mg | Ba | Ti | B | Al | Na | K | W | Sc | Tl | S | Hg | Se | Te | Ga | Anal Certif | Method | Au: FA430
606324 | 7082519 | 660425 | TPB1 | 270º | 25 | 1.5 | 4 | CH | 0.2 | Quartz vein across foliation, ~10 cm wide, strike 0/75-90 west, scarce disseminated sulphides | Mail Box | Dis18 | 660425 | 0.5 | 13.6 | 114.5 | 34 | 2.6 | 0.7 | 1 | 91 | 0.43 | 1.2 |  | 10.5 | 3 | 6 | <0.1 | <0.1 | 8.8 | <2 | 0.06 | 0.025 | 12 | 2 | 0.04 | 60 | 0.006 | <1 | 0.07 | 0.003 | 0.02 | 0.2 | 0.03 | 0.5 | <0.1 | <0.05 | <1 | <0.5 | 0.2 | WHI16000029 | AQ202
606324 | 7082519 | 660426 | TPB1 | 270º | 25 | 1.5 | 4 | CH | 0.2 | Quartz veinlet with disseminated pyrite | Mail Box | Dis18 | 660426 | 0.6 | 7.7 | 57.2 | 14 | 1.1 | 0.9 | 0.7 | 29 | 0.6 | 1.8 |  | 4 | 1.1 | 2 | <0.1 | 0.1 | 4.4 | <2 | <0.01 | 0.006 | 2 | 3 | <0.01 | 39 | <0.001 | <1 | 0.02 | 0.002 | 0.02 | 0.1 | 0.01 | 0.3 | <0.1 | <0.05 | <1 | <0.5 | <0.2 | WHI16000029 | AQ202
606324 | 7082519 | 660427 | TPB1 | 270º | 25 | 1.5 | 4 | CH | 0.2 | Quartz veinlet with disseminated galena | Mail Box | Dis18 | 660427 | 1.4 | 20.8 | 3808.8 | 13 | 64.5 | 0.8 | 0.5 | 31 | 0.42 | <0.5 |  | 141.8 | 2.6 | 3 | 0.7 | 0.3 | 138 | <2 | <0.01 | 0.005 | 5 | 3 | <0.01 | 50 | <0.001 | <1 | 0.01 | <0.001 | <0.01 | 0.2 | 0.03 | 0.1 | <0.1 | 0.08 | <1 | 6.8 | 1.3 | WHI16000029 | AQ202
606725 | 7082386 | 660428 | TPB4 | 10º | 34 | 1 | 1 | CH | 0.2 | Decomposed chl schst, Fe-ox infiltrations | Mail Box | UD2 | 660428 | 1.79 | 68.53 | 6.55 | 77.8 | 0.112 | 129 | 37.2 | 917 | 5.15 | 5.5 | 7.3 | 1.9 | 1.3 | 52.8 | 0.48 | 0.6 | 0.04 | 156 | 0.94 | 0.13 | 3.7 | 372.1 | 2.64 | 1257.7 | 0.167 | <1 | 3.11 | 0.026 | 0.61 | <0.1 | 6 | 16.7 | 0.42 | <0.02 | 9.3 | 0.1 | <0.02 | WHI16000108 | AQ252
604463 | 7082631 | 662440 | LC1 | 67º | 20 | 1 | 1 | CH | 0.5 | mi scht Fe-ox spots and infiltrations | Lombard Cr | Dis5 | 662440 | 1.2 | 9.6 | 30.6 | 76 | <0.1 | 1.1 | 0.2 | 178 | 1.14 | 1 |  | <0.5 | 13.1 | 9 | 0.1 | 0.2 | 0.2 | <2 | 0.19 | 0.106 | 39 | 4 | 0.76 | 651 | 0.002 | <1 | 0.9 | 0.015 | 0.26 | 0.2 | 1.1 | 0.1 | 0.16 | 0.03 | <0.5 | <0.2 | 2 | WHI16000029 | AQ202
604463 | 7082631 | 662441 | LC1 | 67º | 20 | 1 | 1 | FD | 0.5 | Field duplicate of 662440 | Lombard Cr | Dis5 | 662441 | 1.4 | 9.1 | 47.5 | 63 | 0.2 | 1.2 | 0.2 | 150 | 1.01 | <0.5 |  | <0.5 | 11.5 | 11 | <0.1 | 0.1 | 0.4 | <2 | 0.3 | 0.167 | 45 | 6 | 0.63 | 642 | 0.002 | <1 | 0.69 | 0.008 | 0.18 | 0.3 | 0.7 | <0.1 | 0.16 | 0.04 | <0.5 | <0.2 | 2 | WHI16000029 | AQ202
604472 | 7082634 | 662442 | LC1 | 67º | 20 | 1 | 1 | CH | 0.5 | mi scht qtz lns +/- prt, arsprt (?) | Lombard Cr | Dis5 | 662442 | 2.4 | 3.4 | 29.2 | 48 | 0.1 | 0.9 | 0.2 | 93 | 1.01 | 0.5 |  | 1.6 | 2.9 | 4 | <0.1 | <0.1 | 0.2 | <2 | <0.01 | 0.003 | 8 | 1 | 0.47 | 304 | 0.001 | 1 | 0.62 | 0.01 | 0.22 | 0.1 | 0.7 | 0.2 | 0.45 | <0.01 | <0.5 | <0.2 | 2 | WHI16000029 | AQ202
604481 | 7082639 | 662443 | LC1 | 67º | 20 | 1 | 1 | CH | 0.5 | chl schst, vuggy + Fe-ox (HT activity?) | Lombard Cr | Dis5 | 662443 | 0.4 | 122.4 | 321.7 | 538 | 0.2 | 91.6 | 28.1 | 479 | 5.13 | 3.1 |  | 0.7 | 9.8 | 15 | 0.5 | 0.4 | 0.1 | 70 | 0.5 | 0.208 | 117 | 39 | 3.23 | 253 | 0.112 | <1 | 3.5 | 0.006 | 0.8 | 0.5 | 8.9 | 0.7 | <0.05 | 0.08 | <0.5 | <0.2 | 7 | WHI16000029 | AQ202
604486 | 7082642 | 662444 | LC1 | 67º | 20 | 1 | 1 | CH | 0.5 | decomposed, porous, vuggy, red "rock" | Lombard Cr | Dis5 | 662444 | 1.9 | 34 | 127.6 | 32 | 2.6 | 2.2 | 0.9 | 96 | 2.35 | 5 |  | 7.7 | 16.3 | 12 | 0.1 | 7 | 3.7 | 3 | 0.18 | 0.011 | 14 | 4 | 0.18 | 240 | 0.002 | <1 | 0.52 | 0.015 | 0.17 | 0.3 | 1 | 0.2 | 0.15 | 0.19 | <0.5 | <0.2 | 2 | WHI16000029 | AQ202
604162 | 7082691 | 662445 | LC2 | 2º | 35 | 1.7 | 0.8 | CH | 0.5 | vein quartz with Fe-oxides | Lombard Cr | Dis6 | 662445 | 0.5 | 14.7 | 85 | 50 | 1.6 | 0.6 | 0.4 | 71 | 0.62 | 0.8 |  | 4.2 | 4.1 | 14 | <0.1 | 1 | 0.6 | <2 | 0.12 | 0.003 | 189 | 2 | 0.11 | 454 | <0.001 | <1 | 0.19 | 0.004 | 0.07 | 0.3 | 0.3 | <0.1 | <0.05 | 0.02 | <0.5 | <0.2 | <1 | WHI16000029 | AQ202
604162 | 7082675 | 662446 | LC2 | 2º | 35 | 1.7 | 0.8 | CCH | 1.4 | decomp rock, cont chnnl (vert, 1.4 m long) | Lombard Cr | Dis6 | 662446 | 1.5 | 6.3 | 17.6 | 16 | 0.3 | 0.7 | 0.2 | 44 | 0.47 | 1.7 |  | <0.5 | 4.6 | 5 | <0.1 | 0.2 | 13.6 | <2 | 0.01 | 0.002 | 13 | 3 | 0.05 | 331 | 0.001 | <1 | 0.33 | 0.013 | 0.23 | 0.2 | 0.6 | <0.1 | <0.05 | 0.03 | <0.5 | <0.2 | 1 | WHI16000029 | AQ202
604174 | 7082646 | 662447 | LC3 | 0-360º | 2 | 2 | 1 | CCH | 0.8 | decomp rock, cont chnnl (vert, 0.8 m long) | Lombard Cr | Dis5 | 662447 | 0.2 | 4.6 | 18.2 | 134 | <0.1 | 0.7 | 0.8 | 333 | 1.59 | 1.7 |  | <0.5 | 13.1 | 7 | 0.3 | <0.1 | 0.2 | <2 | 0.02 | 0.005 | 43 | 1 | 0.07 | 342 | 0.001 | <1 | 0.28 | 0.038 | 0.19 | 0.5 | 0.8 | <0.1 | <0.05 | <0.01 | <0.5 | <0.2 | <1 | WHI16000029 | AQ202
607546 | 7080784 | 660401 | TCC2 | 24º | 4 | 3 | 1.6 | CH | 0.2 | Shrd bi-mi scht qtz lns Fe-ox infilt | Caribue Cr | Cau20 | 660401 | 0.4 | 5.3 | 33.5 | 11 | <0.1 | 3.1 | 1.3 | 97 | 0.67 | 1.9 |  | <0.5 | 1 | 7 | <0.1 | <0.1 | 0.4 | 4 | 0.04 | 0.016 | 3 | 4 | 0.06 | 129 | 0.003 | 1 | 0.11 | 0.004 | 0.07 | <0.1 | 0.8 | <0.1 | <0.05 | <0.01 | <0.5 | <0.2 | <1 | WHI16000029 | AQ202
607427 | 7080550 | 660403 | TCC3 | 342º | 13 | 2 | 1.5 | DCH | 0.5 | Decomp fld mi scht qtz lns | Caribue Cr | Cau18 | 660403 | 2.7 | 28.7 | 14.7 | 70 | 0.2 | 3.4 | 7.7 | 211 | 3.3 | 15.8 |  | 1.1 | 9 | 19 | 0.1 | 0.2 | 0.2 | 23 | 0.22 | 0.059 | 25 | 4 | 0.59 | 356 | 0.045 | <1 | 1.18 | 0.027 | 0.56 | 0.1 | 6.4 | 0.3 | <0.05 | <0.01 | <0.5 | <0.2 | 4 | WHI16000029 | AQ202
607427 | 7080550 | 660404 | TCC3 | 342º | 13 | 2 | 1.5 | CH | 0.2 | Qtz vein | Caribue Cr | Cau18 | 660404 | 0.5 | 6.7 | 3.7 | 14 | <0.1 | 1.8 | 1.7 | 48 | 0.78 | 2.5 |  | 0.7 | 1.3 | 3 | <0.1 | 0.1 | <0.1 | 5 | 0.03 | 0.01 | 5 | 3 | 0.06 | 91 | <0.001 | 1 | 0.17 | 0.007 | 0.07 | 0.1 | 0.9 | <0.1 | <0.05 | <0.01 | <0.5 | <0.2 | <1 | WHI16000029 | AQ202
607427 | 7080544 | 660402 | TCC4 | 27º | 10 | 2 | 1 | DCH | 1.6 | Decomp mi scht qtz lns | Caribue Cr | Cau18 | 660402 | 2.2 | 24.7 | 14.7 | 61 | 0.3 | 6.2 | 9.9 | 109 | 3.13 | 8.4 |  | 2.8 | 9.8 | 16 | 0.2 | 0.3 | 0.1 | 27 | 0.29 | 0.092 | 31 | 4 | 0.4 | 367 | 0.005 | <1 | 1.18 | 0.03 | 0.4 | <0.1 | 4.8 | 0.1 | <0.05 | <0.01 | <0.5 | <0.2 | 3 | WHI16000029 | AQ202
607452 | 7080548 | 660405 | TCC5 | 302º | 11 | 1.5 | 4 | CH | 0.5 | Bi chl scht qtz lns vuggy | Caribue Cr | Cau18 | 660405 | 0.5 | 57.7 | 11.5 | 23 | 0.3 | 15.1 | 13.3 | 299 | 2.2 | 8.3 |  | 4 | 0.4 | 11 | <0.1 | 0.2 | <0.1 | 53 | 0.1 | 0.015 | 2 | 23 | 0.91 | 446 | 0.013 | <1 | 0.96 | 0.008 | 0.11 | <0.1 | 7.6 | <0.1 | <0.05 | <0.01 | <0.5 | <0.2 | 3 | WHI16000029 | AQ202
607452 | 7080548 | 660406 | TCC5 | 302º | 11 | 1.5 | 4 | CH | 0.5 | Bi chl scht qtz lns vuggy sulph spects | Caribue Cr | Cau18 | 660406 | 0.1 | 24.4 | 2.9 | 20 | 0.1 | 2.4 | 4.4 | 246 | 1.19 | 1.6 |  | 1.2 | 1.3 | 17 | 0.1 | 0.1 | <0.1 | 18 | 0.37 | 0.044 | 3 | 20 | 0.55 | 344 | 0.037 | <1 | 0.55 | 0.033 | 0.11 | <0.1 | 3.2 | <0.1 | 0.12 | <0.01 | <0.5 | <0.2 | 2 | WHI16000029 | AQ202
607457 | 7080538 | 660407 | TCC6 | 72º | 7 | 1.5 | 3 | CH | 0.5 | Bi chl flsp scht qtz lns vuggy sulph spects | Caribue Cr | Cau18 | 660407 | 0.1 | 272.4 | 10.9 | 76 | 1.1 | 42.8 | 30 | 1309 | 4.5 | 1.4 |  | 9.6 | 0.2 | 52 | 0.5 | 0.3 | <0.1 | 136 | 2.7 | 0.034 | 2 | 72 | 3.7 | 523 | 0.11 | <1 | 3.5 | 0.07 | 0.52 | <0.1 | 15.6 | <0.1 | 0.08 | <0.01 | <0.5 | <0.2 | 9 | WHI16000029 | AQ202
607457 | 7080538 | 660408 | TCC6 | 72º | 7 | 1.5 | 3 | CH | 0.5 | Bi chl flsp scht qtz lns vuggy sulph spects | Caribue Cr | Cau18 | 660408 | <0.1 | 51.4 | 6.1 | 35 | 0.2 | 0.9 | 8.9 | 469 | 3.22 | 0.9 |  | 0.5 | 2.9 | 31 | 0.2 | 0.2 | 0.1 | 78 | 0.95 | 0.075 | 8 | 4 | 1.42 | 74 | 0.112 | <1 | 1.41 | 0.059 | 0.99 | <0.1 | 6 | 0.2 | 1.21 | <0.01 | <0.5 | <0.2 | 5 | WHI16000029 | AQ202
606425 | 7078507 | 660410 | TC1 | 67º | 3 | 1.5 | 1.5 | Grab | 0.1 | SM, EP trench, mi scht fld qtz lns | Caribue Cr | Cau54 | 660410 | 0.3 | 10.1 | 10.8 | 22 | <0.1 | 1.5 | 0.9 | 33 | 0.42 | 3.6 |  | 4.6 | 19.3 | 32 | <0.1 | <0.1 | 0.1 | <2 | 0.04 | 0.014 | 31 | 1 | 0.03 | 1395 | <0.001 | <1 | 0.24 | 0.02 | 0.23 | 0.2 | 0.6 | <0.1 | <0.05 | <0.01 | <0.5 | <0.2 | <1 | WHI16000029 | AQ202
606445 | 7078511 | 660409 | S-C |  |  |  |  | CH | 0.1 | Subcrop, crenulat. mica schst, cross-cut. qrtz-calct. veins, prt, ars, gal f-272/30S | Caribou | Cau54 | 660409 | 1.2 | 7.6 | 16.6 | 28 | 0.6 | 3 | 6 | 439 | 1.8 | 6.5 |  | 80.8 | 12.8 | 84 | 0.5 | 0.2 | 0.2 | 3 | 1.4 | 0.069 | 17 | 2 | 0.47 | 99 | 0.003 | <1 | 0.32 | 0.021 | 0.29 | 0.5 | 2.1 | <0.1 | 1.09 | <0.01 | <0.5 | 0.3 | 1 | WHI16000029 | AQ202
606445 | 7078511 | 660411 | S-C |  |  |  |  | CH | 0.1 | Subcrop, crenulat. mica schst, cross-cut. qrtz-calct. veins, prt, ars, gal f-297/25SW | Caribou | Cau54 | 660411 | 0.3 | 22.5 | 111.9 | 48 | 0.6 | 2 | 3.8 | 205 | 1.11 | 16 |  | 55.5 | 10.8 | 36 | 0.6 | 0.2 | 0.3 | <2 | 0.46 | 0.029 | 21 | 3 | 0.16 | 291 | 0.002 | 1 | 0.33 | 0.032 | 0.28 | 0.3 | 1.5 | <0.1 | 0.49 | <0.01 | <0.5 | 0.4 | 1 | WHI16000029 | AQ202
606305 | 7082556 | 13769 | Outcrp |  |  |  |  | CH | 0.1 | Mi-+/- biotite - qtz schsit, lots of brown Fe-ox specks & clay material | Mail Box | Dis18 | 13769 | 1.8 | 4.64 | 33.76 | 42.5 | 0.27 | 3.7 | 5.5 | 377 | 1.61 | 2.4 | 2.5 | 0.5 | 7.2 | 86.3 | 0.44 | 0.08 | 0.38 | 3 | 0.68 | 0.205 | 16.6 | 2.7 | 0.1 | 1551.8 | 0.006 | 1 | 0.51 | 0.043 | 0.31 | <0.1 | 1.7 | 0.08 | 0.04 | 29 | <0.1 | 0.03 | 1.4 | WHI18000710 | AQ252
606345 | 7082546 | 13770 | Outcrp |  |  |  |  | CH | 0.1 | Bi-mica - quartz schist, abundant Fe-ox disseminations | Mail Box | Dis18 | 13770 | 1.65 | 5.85 | 14.67 | 17.7 | 0.14 | 1.5 | 2.5 | 313 | 0.92 | 3 | 1.2 | <0.2 | 9.5 | 32.7 | 0.23 | 0.02 | 0.21 | 3 | 0.16 | 0.04 | 19.2 | 2.6 | 0.1 | 1028.8 | 0.008 | <1 | 0.65 | 0.073 | 0.52 | 0.1 | 1.1 | 0.11 | 0.06 | 5 | <0.1 | <0.02 | 1.5 | WHI18000710 | AQ252
606322 | 7082520 | 13771 | CH |  |  |  |  | CH | 0.1 | Qtz vein < 15cm, silicified-sericitized schist, galena 1cm, vugs with Fe-ox | Mail Box | Dis18 | 13771 | 1.73 | 10.13 | 831.9 | 17.6 | 13.137 | 0.8 | 0.4 | 45 | 0.63 | 1.6 | 0.4 | 21.8 | 1.8 | 2.1 | 0.17 | 0.33 | 61.73 | <1 | 0.01 | 0.007 | 1.5 | 2.3 | <0.01 | 35.2 | <0.001 | <1 | 0.03 | 0.004 | 0.02 | <0.1 | 0.3 | <0.02 | 0.04 | 48 | 1.5 | 0.84 | <0.1 | WHI18000710 | AQ252
606337 | 7082537 | 13772 | TMBa |  |  |  |  | DCH | 1 | Decomp bi-mi qtz scht, abundant Fe-ox specks, loc vuggy, 2-3 m from W end | Mail Box | Dis18 | 13772 | 0.67 | 5.67 | 11.11 | 28.2 | 0.17 | 2.2 | 2.2 | 109 | 0.77 | 0.9 | 1 | 5.2 | 13.6 | 56.3 | 0.06 | 0.03 | 0.13 | 3 | 0.09 | 0.039 | 28.1 | 3.1 | 0.19 | 1366.4 | 0.038 | <1 | 0.56 | 0.036 | 0.45 | <0.1 | 0.9 | 0.16 | 0.03 | 7 | <0.1 | <0.02 | 1.6 | WHI18000710 | AQ252
606337 | 7082537 | 13773 | TMBa |  |  |  |  | DCH | 2 | Decomp bi-mi qtz scht, abundant Fe-ox specks, loc vuggy, 6-8 m from W end | Mail Box | Dis18 | 13773 | 0.65 | 8.03 | 16.19 | 30.4 | 0.15 | 2.9 | 3.3 | 99 | 0.89 | 1.3 | 0.9 | 0.5 | 10.5 | 80.3 | 0.12 | 0.06 | 0.21 | 3 | 0.09 | 0.038 | 22.3 | 2.3 | 0.13 | 2045.4 | 0.019 | <1 | 0.47 | 0.034 | 0.36 | <0.1 | 0.9 | 0.12 | 0.04 | 6 | <0.1 | <0.02 | 1.3 | WHI18000710 | AQ252
606337 | 7082537 | 13774 | TMBa |  |  |  |  | DCH | 2 | Decomp bi-mi qtz scht, abundant Fe-ox specks, loc vuggy, 12-14m from W end | Mail Box | Dis18 | 13774 | 0.55 | 8.45 | 12.8 | 39.8 | 0.066 | 3.5 | 4.2 | 76 | 1.15 | 2.1 | 1.4 | 0.5 | 8.4 | 55.1 | 0.09 | 0.07 | 0.07 | 4 | 0.1 | 0.045 | 15.7 | 3.3 | 0.21 | 1801.5 | 0.044 | <1 | 0.64 | 0.049 | 0.47 | 0.1 | 1.2 | 0.2 | 0.03 | <5 | <0.1 | 0.02 | 2.1 | WHI18000710 | AQ252
606337 | 7082537 | 13775 | TMBa |  |  |  |  | DCH | 2 | Decomp bi-mi qtz scht, abundant Fe-ox specks, loc vuggy, 16-18m from W end | Mail Box | Dis18 | 13775 | 0.82 | 8.31 | 22.18 | 35.6 | 0.11 | 3 | 3.1 | 57 | 0.99 | 2.1 | 1.4 | <0.2 | 8.8 | 45 | 0.1 | 0.08 | 0.31 | 3 | 0.09 | 0.041 | 17.3 | 2.5 | 0.15 | 1547.9 | 0.029 | <1 | 0.5 | 0.033 | 0.39 | 0.1 | 1.1 | 0.17 | 0.03 | 9 | <0.1 | <0.02 | 1.5 | WHI18000710 | AQ252
606337 | 7082537 | 13776 | TMBa |  |  |  |  | DCH | 2 | Decomp bi-mi qtz scht, abundant Fe-ox specks, loc vuggy, 22-24m from W end | Mail Box | Dis18 | 13776 | 0.64 | 6.11 | 14.45 | 34.4 | 0.091 | 2.9 | 3.3 | 124 | 0.98 | 1.7 | 1.4 | <0.2 | 12.8 | 55.1 | 0.18 | 0.05 | 0.13 | 3 | 0.1 | 0.041 | 32.7 | 2.5 | 0.19 | 1579.8 | 0.034 | <1 | 0.55 | 0.03 | 0.42 | <0.1 | 1 | 0.18 | 0.03 | 10 | <0.1 | <0.02 | 1.7 | WHI18000710 | AQ252
606337 | 7082537 | 13777 | TMBa |  |  |  |  | DCH | 1 | Decomp bi-mi qtz scht, abundant Fe-ox specks, loc vuggy, 1-2 m from W end | Mail Box | Dis18 | 13777 | 0.36 | 6.88 | 9.05 | 17.2 | 0.043 | 1.5 | 3.9 | 339 | 0.76 | 0.4 | 0.9 | <0.2 | 10.4 | 64.6 | 0.29 | <0.02 | 0.05 | 2 | 0.08 | 0.038 | 21.2 | 1.8 | 0.08 | 1862.7 | 0.011 | <1 | 0.4 | 0.035 | 0.34 | <0.1 | 0.7 | 0.09 | 0.06 | <5 | <0.1 | <0.02 | 1.1 | WHI18000710 | AQ252
606306 | 7082512 | 13778 | TMBa |  |  |  |  | DCH | 2 | Contact: bi-mica qtz scht-silicif sericitiz HT alter scht, 2m long disc chnl, f-10/20NW | Mail Box | Dis18 | 13778 | 4.5 | 17.85 | 218.92 | 31.5 | 1.63 | 0.7 | 0.4 | 30 | 0.79 | 1.4 | 0.5 | 24.8 | 7.5 | 36.9 | 0.02 | 0.12 | 0.36 | 1 | 0.01 | 0.009 | 11.9 | 2.3 | 0.04 | 1113.2 | 0.002 | <1 | 0.28 | 0.025 | 0.22 | <0.1 | 0.5 | 0.1 | 0.16 | 489 | <0.1 | 0.03 | 0.7 | WHI18000710 | AQ252
606311 | 7082511 | 13779 | TMBb |  |  |  |  | CH | 0.2 | Sub-crop, silicif sericitiz HT alter scht, 2-3 cm cross-cutting veinlet | Mail Box | Dis18 | 13779 | 0.38 | 6.51 | 36.99 | 205.6 | 0.52 | 36.3 | 11 | 805 | 2.41 | 1.5 | 1.7 | 0.8 | 7.2 | 88.7 | 1.13 | 0.04 | 0.8 | 16 | 1.84 | 0.119 | 23.9 | 30.6 | 1.18 | 379 | 0.078 | <1 | 0.92 | 0.004 | 0.75 | <0.1 | 2.7 | 0.34 | 0.13 | 15 | <0.1 | 0.05 | 2.6 | WHI18000710 | AQ252
606452 | 7078460 | 13780 | S-C |  |  |  |  | CH | 0.2 | Chl scht with cross-cuting qtz veinlets, diss prt | Caribue cr | Cau54 | 13780 | 0.17 | 22.16 | 3.6 | 81.1 | 0.07 | 6.6 | 17.5 | 836 | 4.14 | 0.9 | 0.3 | 0.6 | 1 | 29.9 | 0.06 | 0.1 | 0.05 | 65 | 1.21 | 0.083 | 4.2 | 4.9 | 1.4 | 167.9 | 0.08 | <1 | 1.89 | 0.06 | 0.26 | <0.1 | 4.6 | 0.06 | 0.02 | <5 | <0.1 | <0.02 | 6.2 | WHI18000710 | AQ252
606452 | 7078460 | 13781 | S-C |  |  |  |  | CH | 0.2 | Chl scht with cross-cuting qtz veinlets, diss prt | Caribue cr | Cau54 | 13781 | 0.16 | 100.03 | 0.81 | 102.6 | 0.062 | 8.7 | 33.2 | 852 | 5.34 | 3.4 | <0.1 | 0.7 | 0.2 | 18.7 | 0.05 | 0.06 | 0.02 | 79 | 0.62 | 0.062 | 0.9 | 3.4 | 2.28 | 51 | 0.119 | <1 | 2.85 | 0.01 | 0.02 | <0.1 | 3.6 | <0.02 | 0.27 | <5 | 0.2 | <0.02 | 6.3 | WHI18000710 | AQ252
606452 | 7078460 | 13782 | S-C |  |  |  |  | CH | 0.2 | Chl scht with cross-cuting qtz veinlets, diss prt, galena <1cm | Caribue cr | Cau54 | 13782 | 1.22 | 50.28 | 33.8 | 38.2 | 2.6 | 2.9 | 3.2 | 323 | 1.25 | 9.5 | 1.6 | 956.6 | 9.2 | 37.8 | 0.76 | 0.13 | 0.37 | 3 | 0.57 | 0.034 | 16.8 | 2 | 0.18 | 186.9 | 0.002 | <1 | 0.33 | 0.035 | 0.28 | 0.3 | 1.6 | 0.06 | 0.62 | 6 | 0.2 | 1.3 | 1 | WHI18000710 | AQ252
611499 | 7082266 | 619023 | 8BP-T1 | 19 | 5 | 1.5 | 1 |  | 1.5 | Muscovite-qrtz schist, crenul, phacoidal qtz lenses, Fe-ox infiltratios | 56 | HRS 25 | 619023 | 1.4 | 65.9 | 13.5 | 30 | 0.1 | 9 | 2.6 | 335 | 1.86 | 4.5 |  | <0.5 | 5.5 | 21 | <0.1 | 0.2 | 0.4 | 19 | 0.12 | 0.082 | 15 | 13 | 0.32 | 431 | 0.005 | <1 | 0.84 | 0.006 | 0.2 | <0.1 | 1.9 | <0.1 | <0.05 | <0.01 | <0.5 | <0.2 | 2 | WHI19000520 | AQ202
611499 | 7082266 | 619024 | 8BP-T1 | 19 | 5 | 1.5 | 1 |  | 0.2 | White qrtz, mica, chlorite, vuggy, Fe-ox infilt, | 57 | HRS 25 | 619024 | 0.3 | 2.3 | 4.4 | 6 | <0.1 | 2.8 | 1.1 | 370 | 0.41 | <0.5 |  | <0.5 | 0.9 | 2 | 0.2 | <0.1 | <0.1 | 2 | 0.01 | 0.007 | 1 | 4 | 0.05 | 57 | <0.001 | <1 | 0.1 | 0.001 | 0.02 | <0.1 | 0.3 | <0.1 | <0.05 | <0.01 | <0.5 | <0.2 | <1 | WHI19000520 | AQ202
611499 | 7082266 | 619025 | 8BP-T1 | 19 | 5 | 1.5 | 1 |  | 0.1 | Quartz veinlets across foliation |  | HRS 25 | 619025 | 1.5 | 52.5 | 15.8 | 53 | 0.1 | 30.5 | 10.3 | 591 | 2.51 | 4.6 |  | 0.6 | 6.9 | 8 | <0.1 | <0.1 | 0.8 | 18 | 0.05 | 0.034 | 21 | 16 | 0.49 | 241 | 0.003 | <1 | 1.13 | 0.006 | 0.22 | <0.1 | 1.9 | <0.1 | <0.05 | <0.01 | <0.5 | <0.2 | 3 | WHI19000520 | AQ202
611467 | 7082151 | 619026 | 8BP-T2 | 54 | 2 | 0.5 | 1 |  | 1 | Qrtz chlrt schist, qrtz lense, vugs, rare Fe-ox | 58 | HRS 25 | 619026 | 0.1 | 17.1 | 43.9 | 85 | <0.1 | 40.1 | 27.2 | 834 | 3.96 | 0.7 |  | <0.5 | 5.5 | 14 | 0.1 | 0.1 | 0.3 | 67 | 0.25 | 0.045 | 14 | 163 | 3.56 | 177 | 0.126 | <1 | 3.35 | 0.016 | 0.33 | <0.1 | 12.7 | 0.3 | <0.05 | <0.01 | <0.5 | <0.2 | 9 | WHI19000520 | AQ202
611471 | 7082124 | 619027 | Pit | [5 empty] | 0.1 | Vein quartz, chlorite (phlogopite?), grey metallic mineral | 60 | HRS 25 | 619027 | 0.2 | 2.1 | 20.3 | 47 | <0.1 | 13.5 | 3.1 | 217 | 1.31 | <0.5 |  | <0.5 | 1 | 25 | <0.1 | 0.1 | 0.3 | 7 | 0.25 | 0.035 | 3 | 26 | 1.15 | 62 | 0.054 | <1 | 1.14 | 0.003 | 0.06 | <0.1 | 1 | <0.1 | <0.05 | <0.01 | <0.5 | <0.2 | 3 | WHI19000520 | AQ202
611460 | 7081909 | 619028 | 8BP-T3 | 39 | 2 | 1 | 1.2 |  | 0.5 | White mica schist, smokey qrtz lenses, biotite | 65 | HRS 25 | 619028 | 0.3 | 15.9 | 64 | 36 | 0.3 | 2.4 | 2.4 | 637 | 0.58 | <0.5 |  | <0.5 | 2.9 | 2 | 0.5 | 0.1 | 0.4 | <1 | 0.02 | 0.012 | 10 | 4 | 0.06 | 182 | 0.006 | <1 | 0.23 | 0.004 | 0.15 | <0.1 | 0.7 | <0.1 | <0.05 | <0.01 | <0.5 | <0.2 | <1 | WHI19000520 | AQ202
614946 | 7078804 | 619029 | TPRS1 | [5 empty] | 0.2 | Trench, chlrt schist, f-134/80SW, carb, manganocalcite, Fe-ox | 68 | Paris 1 | 619029 | 0.2 | 25.6 | 14.1 | 69 | <0.1 | 25.5 | 14.6 | 4431 | 7.49 | 1.4 |  | <0.5 | 1.2 | 316 | 0.8 | <0.1 | <0.1 | 6 | 19.1 | 0.005 | 2 | 10 | 5.45 | 40 | 0.017 | <1 | 0.15 | 0.004 | 0.03 | <0.1 | 8.1 | <0.1 | 0.21 | <0.01 | <0.5 | <0.2 | <1 | WHI19000520 | AQ202
614946 | 7078804 | 619030 | TPRS1 | [5 empty] | 0.2 | Trench, chlrt schist, f-109/85SW, carb, manganocalcite, Fe-ox | 70 | Paris 1 | 619030 | 0.7 | 150.1 | 14.1 | 69 | 0.2 | 88 | 40 | 4205 | 7.78 | 3.1 |  | 1 | 1.9 | 266 | 0.7 | <0.1 | <0.1 | 14 | 17.59 | 0.046 | 4 | 18 | 4.32 | 106 | 0.005 | <1 | 0.5 | 0.007 | 0.05 | <0.1 | 8 | <0.1 | 0.22 | <0.01 | 0.8 | <0.2 | 1 | WHI19000520 | AQ202
614941 | 7078804 | 619031 | TPRS1 | [5 empty] | 0.2 | Trench, chlrt schist, carbonate, manganocalcite (?), Fe-oxides, vertical foliation | 71 | Paris 1 | 619031 | 2.3 | 125.4 | 16.6 | 63 | 0.1 | 104.2 | 33 | 5776 | 8.04 | 4.8 |  | <0.5 | 3.2 | 220 | 1.8 | <0.1 | <0.1 | 21 | 11.5 | 0.073 | 14 | 52 | 3.22 | 288 | 0.004 | <1 | 0.61 | 0.02 | 0.05 | <0.1 | 15.2 | <0.1 | 0.09 | <0.01 | 1.5 | <0.2 | 2 | WHI19000520 | AQ202
614668 | 7078560 | 1908834 | S-C |  |  |  |  | CCH | 3 | Trench, chlrt-bi schist, sugary quartz, prt cubes | Portland | Paris 1 | 1908834 | 1.6 | 238.4 | 18 | 47 | 4.1 | 3 | 0.8 | 128 | 7.87 | 64.6 |  | 86.3 | 10.4 | 40 | 0.2 | 0.1 | 6.2 | 11 | 0.21 | 0.065 | 40 | 9 | 0.27 | 37 | 0.084 | <1 | 0.52 | 0.105 | 1.35 | <0.1 | 2.7 | 0.7 | 3.34 | 0.18 | 9.5 | 0.5 | 4 | WHI19000519 | AQ202
614668 | 7078560 | 1908835 | S-C |  |  |  |  | CCH | 3 | Field duplicate of 1908834 | Portland | Paris 1 | 1908835 | 1.4 | 225.9 | 17.1 | 50 | 3.6 | 3.4 | 1.2 | 139 | 8.55 | 71.9 |  | 75.8 | 9.6 | 35 | 0.3 | <0.1 | 5.8 | 13 | 0.27 | 0.061 | 35 | 10 | 0.28 | 33 | 0.09 | <1 | 0.5 | 0.1 | 1.35 | <0.1 | 2.7 | 0.6 | 3.33 | 0.22 | 9.7 | 0.5 | 4 | WHI19000519 | AQ202
606399 | 7078544 | 619032 | TCC19/1 | 334 | 16 | 1.5 | 1 | DCH | 2 | Decomposed qrtz-mica-chlrt schist, qtz lenses, vuggy, Fe-ox (0-2m) | 74 | Cau 53 | 619032 | 2.6 | 12.3 | 6.4 | 50 | 0.2 | 3.6 | 3.6 | 248 | 1.4 | 28.3 |  | 18 | 15.6 | 21 | 0.5 | 0.4 | 0.8 | 2 | 0.1 | 0.025 | 36 | 4 | 0.06 | 1221 | <0.001 | <1 | 0.47 | 0.009 | 0.36 | 0.2 | 1.2 | <0.1 | <0.05 | <0.01 | <0.5 | <0.2 | 1 | WHI19000520 | AQ202
606400 | 7078542 | 619033 | TCC19/1 | 334 | 16 | 1.5 | 1 | DCH | 2 | Trench, qrtz-mica-chlrt schist, qtz veinlets across foliation, vugs, Fe-ox (2-4m) | 74 | Cau 53 | 619033 | 1.6 | 10.1 | 5.1 | 48 | <0.1 | 4.4 | 2.7 | 260 | 1.05 | 5.9 |  | 6 | 16.6 | 47 | 0.3 | 0.2 | 0.2 | 4 | 0.08 | 0.027 | 38 | 6 | 0.05 | 1840 | 0.001 | 1 | 0.46 | 0.025 | 0.27 | 0.1 | 1.9 | <0.1 | <0.05 | <0.01 | <0.5 | <0.2 | 1 | WHI19000520 | AQ202
606401 | 7078540 | 619034 | TCC19/1 | 334 | 16 | 1.5 | 1 | DCH | 2 | Trench, qrtz-mica-chlrt schist, qtz veinlets across foliation, vugs,Fe-ox (4-6m) | 74 | Cau 53 | 619034 | 1.3 | 5.4 | 3.1 | 38 | <0.1 | 2.5 | 1.9 | 162 | 0.86 | 4.8 |  | 5.4 | 14.7 | 37 | 0.3 | 0.1 | 0.2 | 2 | 0.05 | 0.019 | 32 | 5 | 0.05 | 1385 | <0.001 | <1 | 0.42 | 0.017 | 0.28 | 0.1 | 1.2 | <0.1 | <0.05 | <0.01 | <0.5 | <0.2 | 1 | WHI19000520 | AQ202
606402 | 7078538 | 619035 | TCC19/1 | 334 | 16 | 1.5 | 1 | DCH | 2 | Trench, qrtz-mica-chlrt schist, qtz veinlets across foliation, vugs,Fe-ox (6-8m) | 74 | Cau 53 | 619035 | 1.6 | 5.8 | 3.8 | 43 | <0.1 | 2.7 | 2.3 | 181 | 0.97 | 11.6 |  | 7.6 | 18.9 | 36 | 0.4 | 0.2 | 0.3 | 3 | 0.05 | 0.023 | 40 | 5 | 0.05 | 1449 | 0.001 | 1 | 0.46 | 0.015 | 0.33 | 0.1 | 1.4 | <0.1 | <0.05 | <0.01 | <0.5 | <0.2 | 1 | WHI19000520 | AQ202
606403 | 7078536 | 619036 | TCC19/1 | 334 | 16 | 1.5 | 1 | DCH | 2 | Trench, qrtz-mica-chlrt schist, sugary qtz, Fe-ox (8-10m) | 74 | Cau 53 | 619036 | 2.2 | 9.6 | 6.9 | 62 | 0.1 | 3.2 | 2.1 | 82 | 1.19 | 23.6 |  | 5.2 | 15.9 | 31 | 0.4 | 0.2 | 0.3 | 5 | 0.07 | 0.027 | 35 | 8 | 0.05 | 1450 | <0.001 | 2 | 0.45 | 0.014 | 0.27 | 0.1 | 1.6 | <0.1 | <0.05 | 0.01 | <0.5 | <0.2 | 1 | WHI19000520 | AQ202
606404 | 7078534 | 619037 | TCC19/1 | 334 | 16 | 1.5 | 1 | DCH | 2 | Trench, qrtz-mica-chlrt schist, Fe-ox (10-12m) | 74 | Cau 53 | 619037 | 1.7 | 5.7 | 4.8 | 51 | <0.1 | 2.7 | 2.1 | 79 | 0.94 | 9.5 |  | 2.9 | 19.2 | 41 | 0.2 | 0.1 | 0.2 | 2 | 0.05 | 0.018 | 37 | 4 | 0.05 | 1446 | <0.001 | <1 | 0.43 | 0.01 | 0.29 | <0.1 | 1.2 | <0.1 | <0.05 | <0.01 | <0.5 | <0.2 | 1 | WHI19000520 | AQ202
606405 | 7078532 | 619038 | TCC19/1 | 334 | 16 | 1.5 | 1 | DCH | 2 | Trench, qrtz-mica-chlrt schist, vuggy, square voids after biotite? Fe-ox (12-14m) | 74 | Cau 53 | 619038 | 2.8 | 8.2 | 6.2 | 69 | <0.1 | 4.6 | 4 | 90 | 1.8 | 6.8 |  | 3.5 | 17.8 | 24 | 0.5 | 0.2 | 0.4 | 6 | 0.1 | 0.04 | 39 | 6 | 0.05 | 1184 | 0.001 | 2 | 0.54 | 0.016 | 0.32 | <0.1 | 2.8 | <0.1 | <0.05 | <0.01 | <0.5 | <0.2 | 1 | WHI19000520 | AQ202
606401 | 7078541 | 619039 | Old trench | 334 | 20 | 1.5 | 1 | CH | 0.2 | Historical trench, re-excavated, qrtz-bi-mica-chlrt schist,vein quartz, tourmaline, vugs | 75 | Cau 9 | 619039 | 0.2 | 0.7 | 0.4 | 1 | <0.1 | 0.7 | 0.3 | 49 | 0.36 | <0.5 |  | <0.5 | 0.2 | <1 | <0.1 | <0.1 | <0.1 | 1 | <0.01 | <0.001 | <1 | 2 | 0.01 | 14 | <0.001 | 25 | 0.03 | 0.004 | <0.01 | <0.1 | 0.1 | <0.1 | <0.05 | <0.01 | <0.5 | <0.2 | <1 | WHI19000520 | AQ202
606434 | 7078499 | 619040 | CCT1 | 349 | 7 | 1.2 | 1 | CH | 0.5 | Qtz-chl-mica schist, sheared, Fe-ox infilt | 76 | Cau 53 | 619040 | 3.4 | 26.7 | 11.8 | 103 | 0.2 | 24.3 | 8 | 136 | 2.58 | 20.1 |  | 7.2 | 9.8 | 17 | 0.5 | 0.8 | 0.1 | 25 | 0.18 | 0.091 | 23 | 47 | 0.09 | 673 | 0.004 | 2 | 0.72 | 0.004 | 0.34 | 0.2 | 9.4 | <0.1 | <0.05 | <0.01 | <0.5 | <0.2 | 2 | WHI19000520 | AQ202
606434 | 7078499 | 619041 | CCT1 | 349 | 7 | 1.2 | 1 | CH | 0.5 | Quartz lense, vuggy fractured, chloritic enclaves | 76 | Cau 53 | 619041 | 0.6 | 3.6 | 2.7 | 10 | <0.1 | 1.5 | 0.5 | 63 | 0.58 | 1.7 |  | 1 | 3.6 | 2 | <0.1 | 0.2 | <0.1 | <1 | 0.01 | 0.006 | 11 | 3 | 0.02 | 97 | <0.001 | <1 | 0.13 | 0.002 | 0.1 | 0.2 | 0.4 | <0.1 | <0.05 | <0.01 | <0.5 | <0.2 | <1 | WHI19000520 | AQ202
606393 | 7078477 | 619042 | Float |  |  |  |  | F | 0.2 | Qtz lense (3cm),vuggy, galena (?) chl-bi-mi schist, Mn-carbonate | 77 | Cau 53 | 619042 | 0.2 | 6.1 | 106 | 9 | 0.6 | 0.8 | 0.7 | 400 | 0.35 | <0.5 |  | 1.5 | 4.9 | 34 | 0.4 | 0.1 | 2.1 | <1 | 0.26 | 0.005 | 15 | 3 | 0.02 | 673 | <0.001 | <1 | 0.17 | 0.006 | 0.2 | <0.1 | 0.5 | <0.1 | 0.06 | <0.01 | <0.5 | <0.2 | <1 | WHI19000520 | AQ202
606393 | 7078477 | 619043 | Float |  |  |  |  | F | 0.2 | Chlorite-bi-mica-qrtz schist, pyrite cubes ø 0.5cm | 77 | Cau 53 | 619043 | 2 | 165.4 | 10.9 | 7 | 0.2 | 0.6 | 1 | 71 | 1.87 | 4.2 |  | 4.3 | 19.6 | 9 | <0.1 | 0.2 | 4.9 | <1 | 0.11 | 0.005 | 32 | 2 | 0.04 | 45 | 0.001 | <1 | 0.39 | 0.003 | 0.43 | 0.2 | 0.6 | <0.1 | 1.61 | <0.01 | 0.7 | <0.2 | 1 | WHI19000520 | AQ202
606398 | 7078477 | 619044 | Float |  |  |  |  | F | 0.2 | Qtz veinlet 2-3cm, cuts across fol, galena, manganocalcite, Fe-ox | 78 | Cau 53 | 619044 | 0.4 | 3.4 | 8.6 | 33 | 0.1 | 3.1 | 4.4 | 1028 | 1.3 | 1.9 |  | 0.5 | 8.9 | 66 | 1.1 | <0.1 | 0.1 | 3 | 0.9 | 0.018 | 15 | 2 | 0.43 | 212 | 0.002 | <1 | 0.34 | 0.015 | 0.32 | 0.2 | 1.4 | <0.1 | 0.53 | <0.01 | <0.5 | <0.2 | <1 | WHI19000520 | AQ202
606435 | 7078477 | 619045 | Outcrop |  |  |  |  | CH | 0.2 | Qrtz-chl-mi-biot schist, qrtz veinlet 3cm, galena,prt, f-295/40SW | 79 | Cau 53 | 619045 | 2 | 9.4 | 64.3 | 315 | 0.4 | 3.5 | 4.6 | 604 | 1.87 | 4.3 |  | 52.1 | 14.7 | 80 | 5.6 | 0.1 | 0.7 | 4 | 1.26 | 0.036 | 29 | 3 | 0.45 | 158 | 0.002 | 1 | 0.38 | 0.031 | 0.29 | 0.3 | 3.5 | <0.1 | 0.54 | <0.01 | <0.5 | <0.2 | 1 | WHI19000520 | AQ202
606425 | 7078477 | 619046 | Outcrop |  |  |  |  | CH | 0.2 | Qrtz-chl-mi-biot schist, qrtz veinlet 3cm, galena, prt, strike/dip of veinlet 305/40NE | 80 | Cau 53 | 619046 | 2.5 | 15.3 | 713.8 | 86 | 1.4 | 2.7 | 4.3 | 525 | 1.5 | 2.4 |  | 382.3 | 14.2 | 72 | 2.3 | 0.3 | 1.3 | 3 | 1.13 | 0.035 | 27 | 3 | 0.42 | 278 | 0.002 | <1 | 0.43 | 0.039 | 0.33 | 0.3 | 2.6 | <0.1 | 0.37 | 0.02 | <0.5 | 0.9 | 2 | WHI19000520 | AQ202
606425 | 7078477 | 619047 | Outcrop |  |  |  |  | CH | 0.2 | Field duplicate of 619046 | 80 | Cau 53 | 619047 | 2.7 | 11.7 | 154.2 | 81 | 0.8 | 3.1 | 5.1 | 583 | 1.63 | 2.8 |  | 100.6 | 14.7 | 88 | 2.2 | 0.2 | 1.1 | 3 | 1.23 | 0.036 | 29 | 3 | 0.46 | 175 | 0.002 | <1 | 0.42 | 0.035 | 0.32 | 0.3 | 2.6 | <0.1 | 0.49 | 0.02 | <0.5 | 0.4 | 2 | WHI19000520 | AQ202
606539 | 7078572 | 619048 | CCT2 | 29 | 25 | 1.5 | 1.5 | CH | 0.5 | Quartz lense, sericite chlorite schist, oxidized pyrite | 83 | Cau 9 | 619048 | 0.4 | 3.8 | 14.2 | 11 | <0.1 | 0.9 | 0.5 | 48 | 0.54 | 2.4 |  | 1.1 | 4.3 | 3 | <0.1 | 0.1 | <0.1 | <1 | 0.07 | 0.03 | 9 | 2 | 0.01 | 88 | <0.001 | <1 | 0.12 | 0.003 | 0.08 | <0.1 | 0.3 | <0.1 | <0.05 | <0.01 | <0.5 | <0.2 | <1 | WHI19000520 | AQ202
606546 | 7078555 | 619049 | Float |  |  |  |  | F | 0.2 | Chl-mi-qrtz schist, nonconform qrtz vein 3-4cm, prt | 84 | Cau 9 | 619049 | 0.2 | 2 | 140.8 | 10 | 0.3 | 1.3 | 1.2 | 164 | 0.62 | 1.5 |  | 2 | 14.2 | 43 | <0.1 | <0.1 | 0.3 | 2 | 0.72 | 0.028 | 21 | 2 | 0.08 | 206 | 0.002 | <1 | 0.33 | 0.015 | 0.31 | 0.2 | 0.8 | <0.1 | 0.2 | <0.01 | <0.5 | <0.2 | <1 | WHI19000520 | AQ202
606711 | 7078721 | 619050 | CCT2 | 42 | 25 | 1.5 | 1.5 |  | 0.2 | Chl-mi-qrtz schist, fold hinge, quartz, pyrite | 86 | Cau 9 | 619050 | 0.7 | 15.8 | 18.4 | 23 | 0.1 | 2.8 | 4.8 | 360 | 1.21 | 2.5 |  | 1.3 | 13.9 | 25 | 0.4 | <0.1 | 0.2 | 3 | 0.2 | 0.037 | 27 | 4 | 0.09 | 536 | 0.004 | <1 | 0.4 | 0.034 | 0.29 | <0.1 | 1.6 | <0.1 | 0.17 | <0.01 | <0.5 | <0.2 | 1 | WHI19000520 | AQ202
606730 | 7078725 | 21146 | CCT2 | 50 | 16 | 1 | 2 |  | 0.5 | Qtz-mi ± chl schist, shrd, decomp, f-270/70S,diss prt (cubes), (oval cobbles below olistolith?) | 88 | Cau 9 | 21146 | 0.6 | 4.2 | 7 | 46 | <0.1 | 3.3 | 6.5 | 402 | 1.48 | 1.9 |  | 3.1 | 9.6 | 19 | 0.8 | <0.1 | <0.1 | 2 | 0.27 | 0.039 | 15 | 2 | 0.22 | 294 | 0.003 | 1 | 0.36 | 0.008 | 0.29 | <0.1 | 1.6 | <0.1 | 0.43 | <0.01 | <0.5 | <0.2 | <1 | WHI19000520 | AQ202
606713 | 7078719 | 21147 | CCT2 | 50 | 16 | 1 | 2 |  | 0.5 | Qtz-mi ± chl schist, prt cubes, calcite rhombs, ankrt | 89 | Cau 9 | 21147 | 0.1 | 7.9 | 20.1 | 17 | 0.1 | 1.7 | 3.8 | 326 | 0.89 | 1.2 |  | 4.4 | 11.3 | 32 | 0.4 | <0.1 | 0.2 | 2 | 0.71 | 0.043 | 19 | 2 | 0.25 | 257 | 0.002 | 1 | 0.3 | 0.028 | 0.24 | <0.1 | 1 | <0.1 | 0.19 | <0.01 | <0.5 | <0.2 | <1 | WHI19000520 | AQ202
616518 | 7077896 | 27866 | Trench/a | 147 | 5 | 0.7 | 1 |  | 0.6 | Trench at "72": folded black shale, qtz lenses±calcite, locally Fe-ox., 0.6m vert. disc. Chnl | 72 Pup | Paris S | 27866 | 1.8 | 84.4 | 9 | 101 | 0.5 | 43.5 | 14.7 | 554 | 3.69 | 3 |  | 0.7 | 7.9 | 30 | 0.5 | <0.1 | 0.3 | 18 | 1.41 | 0.066 | 18 | 19 | 0.91 | 74 | 0.001 | <1 | 0.77 | 0.018 | 0.19 | <0.1 | 3.8 | <0.1 | 0.8 | <0.01 | 2.7 | <0.2 | 3 | WHI17000975 | AQ202 | <0.005
616518 | 7077896 | 27867 | Trench/a | 147 | 5 | 0.7 | 1 |  | 1 | Same trench: folded black shale, qtz lenses±calcite, locally Fe-ox., 0.5m vert. disc. Chnl | 72 Pup | Paris S | 27867 | 5.5 | 90.7 | 11.4 | 99 | 0.5 | 47.1 | 16.3 | 616 | 3.69 | 1.6 |  | <0.5 | 10.2 | 33 | 0.4 | 0.1 | 0.5 | 24 | 1.38 | 0.087 | 24 | 19 | 1.09 | 97 | 0.001 | <1 | 1.01 | 0.022 | 0.26 | <0.1 | 3.8 | 0.2 | 0.97 | <0.01 | 4.5 | <0.2 | 3 | WHI17000975 | AQ202 | <0.005
616518 | 7077896 | 27868 | Trench/a | 147 | 5 | 0.7 | 1 |  | 2 | Same trench: folded black shale, qtz lenses±calcite, locally Fe-ox., 1.2m disc. Channel | 72 Pup | Paris S | 27868 | 7.3 | 61.1 | 7.2 | 131 | 1 | 40.7 | 11.7 | 478 | 2.92 | <0.5 |  | 1 | 6.3 | 37 | 1.2 | <0.1 | 0.2 | 16 | 1.89 | 0.056 | 13 | 14 | 1.22 | 82 | 0.001 | <1 | 0.47 | 0.02 | 0.2 | <0.1 | 2.9 | 0.2 | 1 | <0.01 | 9.3 | <0.2 | 2 | WHI17000975 | AQ202 | <0.005
616541 | 7077860 | 27869 | Trench/b | 22 | 11 | 1 | 1 |  | 1.5 | Altered mica-schist, quartz-carbonate lenses, veinlets of two generations, rare sulphides | 72 Pup | Paris S | 27869 | 10 | 90.8 | 8.1 | 90 | 0.3 | 103 | 22 | 2595 | 4.66 | 16.2 |  | 1.1 | 9.7 | 83 | 0.7 | <0.1 | 0.1 | 36 | 5.21 | 0.054 | 34 | 27 | 3.27 | 157 | 0.003 | 2 | 1.41 | 0.042 | 0.23 | 0.1 | 5.8 | <0.1 | 0.29 | <0.01 | 2.3 | <0.2 | 4 | WHI17000975 | AQ202 | <0.005
616541 | 7077860 | 27870 | Trench/b | 22 | 11 | 1 | 1 |  | 2 | Altered mica-schist, quartz-carbonate lenses, veinlets of two generations, rare sulphides | 72 Pup | Paris S | 27870 | 5.5 | 66.3 | 5.3 | 96 | 0.3 | 138.9 | 29.8 | 1746 | 4.27 | 5.2 |  | 1.2 | 4 | 62 | 0.5 | <0.1 | 0.2 | 40 | 4.11 | 0.05 | 11 | 140 | 3.16 | 136 | 0.005 | 2 | 1.51 | 0.02 | 0.18 | <0.1 | 7.5 | <0.1 | 0.21 | <0.01 | 1.9 | <0.2 | 4 | WHI17000975 | AQ202 | <0.005
616541 | 7077860 | 27871 | Trench/b | 22 | 11 | 1 | 1 |  | 2 | Altered mica-schist, quartz-carbonate lenses, Cr-mica, talc, rare sulphides | 72 Pup | Paris S | 27871 | 3.1 | 114.2 | 8.9 | 82 | 0.6 | 112.1 | 33.9 | 1505 | 4.94 | 1.1 |  | 1 | 12.6 | 51 | 0.6 | <0.1 | 0.3 | 31 | 2.27 | 0.094 | 44 | 28 | 1.92 | 206 | 0.004 | 2 | 1.62 | 0.024 | 0.29 | <0.1 | 5.6 | <0.1 | 0.19 | <0.01 | 2.4 | <0.2 | 5 | WHI17000975 | AQ202 | <0.005
616541 | 7077860 | 27872 | Trench/b | 22 | 11 | 1 | 1 |  | 0.2 | Chip or float from trench: quartz, dolomite (?), oblique qtz veinlet with arsenoprt, chlcprt, prt | 72 Pup | Paris S | 27872 | 0.5 | 34.7 | 8.5 | 73 | 0.3 | 67 | 20.2 | 5046 | 3.63 | <0.5 |  | <0.5 | <0.1 | 178 | 1.3 | <0.1 | 0.1 | 9 | 17.18 | 0.004 | <1 | 34 | 8.84 | 32 | <0.001 | <1 | 0.23 | 0.002 | <0.01 | <0.1 | 5.9 | <0.1 | 0.57 | <0.01 | 1.4 | <0.2 | <1 | WHI17000975 | AQ202 | <0.005
616536 | 7077860 | 27873 | Trench/b | 22 | 11 | 1 | 1 |  | 0.2 | Float~15m W of trench: quartz, dolomite (?), oblique qtz veinlet with arsenoprt, chlcprt, prt | 72 Pup | Paris S | 27873 | 0.2 | 42.9 | 8.9 | 107 | 0.2 | 34.8 | 8.2 | 6636 | 3.63 | 0.5 |  | 1.9 | <0.1 | 143 | 2.3 | <0.1 | <0.1 | 3 | 18.71 | 0.009 | <1 | 6 | 9.27 | 9 | <0.001 | <1 | 0.02 | 0.001 | 0.01 | <0.1 | 2.8 | <0.1 | 0.32 | <0.01 | 1.2 | <0.2 | <1 | WHI17000975 | AQ202 | <0.005
616549 | 7077853 | 27874 | Trench/b | 22 | 11 | 1 | 1 |  | 0.2 | Float: mica schist, calcite, small grains of arsenopyrite, chalcopyrite (?), pyrite | 72 Pup | Paris S | 27874 | 0.2 | 22 | 16.7 | 23 | 0.1 | 41.7 | 15 | 1247 | 2.13 | 1.2 |  | 1.4 | <0.1 | 177 | 0.7 | <0.1 | 0.1 | 53 | 8.7 | 0.051 | 2 | 66 | 1.57 | 15 | 0.025 | <1 | 1.39 | 0.063 | 0.02 | <0.1 | 11 | <0.1 | 0.12 | <0.01 | <0.5 | <0.2 | 4 | WHI17000975 | AQ202 | <0.005
616591 | 7077833 | 27875 | S-C |  |  |  |  | CH | 0.2 | Sub-crop, chlorite-biotite schist, calcite, tourmaline ?, arsenopyrite, chalcopyrite ? | 72 Pup | Paris S | 27875 | 0.2 | 110.7 | 9.6 | 85 | 0.4 | 78.1 | 31 | 1126 | 4.77 | <0.5 |  | 3.8 | 1.5 | 73 | 0.3 | <0.1 | <0.1 | 116 | 6.08 | 0.169 | 4 | 97 | 2.04 | 219 | 0.265 | <1 | 2.68 | 0.059 | 1.29 | <0.1 | 8.2 | 0.7 | 0.6 | <0.01 | 0.9 | <0.2 | 7 | WHI17000975 | AQ202 | 0.005
616607 | 7077838 | 27876 | S-C |  |  |  |  | F | 0.2 | A boulder: schist, tourmaline (radial), calcite veinlets, arseno, chalco, pyrite, cross-cutting qtz | 72 Pup | Paris S | 27876 | 0.4 | 204.3 | 11.3 | 70 | 0.6 | 87.3 | 42.9 | 525 | 4.25 | 1.5 |  | 2.6 | 1.5 | 48 | 0.3 | 0.3 | <0.1 | 77 | 2.51 | 0.138 | 6 | 102 | 1.48 | 135 | 0.181 | <1 | 2.13 | 0.054 | 0.22 | <0.1 | 7.9 | 0.2 | 0.7 | <0.01 | 1 | <0.2 | 6 | WHI17000975 | AQ202 | <0.005
616518 | 7077896 | 27877 | Trench/a | 147 | 5 | 0.7 | 1 |  | 0.2 | Trench at "72": decomposed black shale with tiny pyrite crystals | 72 Pup | Paris S | 27877 | 2.6 | 56.1 | 18.7 | 99 | 1 | 52 | 15.2 | 439 | 8.9 | 15.3 |  | <0.5 | 4.8 | 30 | 0.5 | 1 | 0.5 | 13 | 1.61 | 0.048 | 5 | 10 | 0.59 | 14 | <0.001 | 2 | 0.46 | 0.014 | 0.24 | <0.1 | 2.4 | 1.1 | 8.35 | <0.01 | 19.2 | 0.2 | 2 | WHI17000975 | AQ202 | 0.009
621395 | 7074163 | 27685 | TJ2A | 42 | 4 | 1.2 | 1 |  | 0.5 | Quartz lense, (white, yellow, brown), some vugs with Fe-ox, tourmaline, biotite, muscovite | Jensen | Nev35 | 27685 | 0.4 | 14.5 | 3.3 | 14 | <0.1 | 14 | 5.6 | 124 | 1.03 | 0.5 |  | <0.5 | 7.2 | 5 | <0.1 | <0.1 | 0.1 | 6 | 0.06 | 0.004 | 21 | 13 | 0.15 | 33 | 0.008 | 9 | 0.53 | 0.027 | 0.14 | <0.1 | 1.3 | <0.1 | <0.05 | <0.01 | <0.5 | <0.2 | 1 | WHI17000975 | AQ202 | <0.005
621395 | 7074163 | 27686 | TJ2A | 42 | 4 | 1.2 | 1 |  | 0.5 | Quartz lense, (white, yellow, brown), lots of vugs, Fe-oxides, tourmaline, biotite | Jensen | Nev35 | 27686 | 0.4 | 41.7 | 10 | 53 | <0.1 | 26.1 | 12.4 | 312 | 2.63 | 0.7 |  | 1.6 | 9.8 | 13 | <0.1 | <0.1 | 0.2 | 22 | 0.15 | 0.007 | 22 | 37 | 0.67 | 44 | 0.012 | 2 | 1.52 | 0.088 | 0.18 | <0.1 | 3.9 | <0.1 | <0.05 | <0.01 | <0.5 | <0.2 | 4 | WHI17000975 | AQ202 | <0.005
621400 | 7074167 | 27687 | TJ2 | 42 | 4 | 1 | 1 |  | 0.5 | J2 trench: quartz lense 0,6 m wide, fractured with Fe-ox infiltrations, in bi-mica schist | Jensen | Nev35 | 27687 | 0.5 | 47.2 | 2 | 9 | <0.1 | 10.4 | 4.2 | 85 | 0.99 | 1 |  | <0.5 | 4.5 | 26 | <0.1 | <0.1 | 0.6 | 11 | 0.1 | 0.014 | 16 | 17 | 0.13 | 46 | 0.022 | <1 | 0.44 | 0.075 | 0.15 | <0.1 | 1.6 | <0.1 | <0.05 | <0.01 | <0.5 | <0.2 | 2 | WHI17000975 | AQ202 | <0.005
621414 | 7074177 | 27688 | TJ1 | 42 | 4 | 1 | 1 |  | 0.5 | J1 trench: bi-mica-garnet schist (s1, s2 shears) with Fe-oxidic infiltrations | Jensen | Nev35 | 27688 | 0.4 | 26.4 | 3.5 | 73 | <0.1 | 63.9 | 18.3 | 257 | 4.43 | <0.5 |  | <0.5 | 19.4 | 18 | <0.1 | <0.1 | 0.2 | 49 | 0.22 | 0.047 | 66 | 71 | 1.39 | 159 | 0.249 | 1 | 2.62 | 0.022 | 1.71 | <0.1 | 6.3 | 0.8 | <0.05 | <0.01 | <0.5 | <0.2 | 9 | WHI17000975 | AQ202 | <0.005
621414 | 7074177 | 27689 | TJ1 | 42 | 4 | 1 | 1 |  | 0.5 | J1 trench: quartz with Fe-oxidic infiltrations | Jensen | Nev35 | 27689 | 1.1 | 17.5 | 4.6 | 10 | <0.1 | 10.6 | 4.2 | 153 | 1.13 | <0.5 |  | 1.1 | 2.1 | 22 | <0.1 | <0.1 | 0.6 | 12 | 0.14 | 0.011 | 7 | 16 | 0.13 | 53 | 0.023 | <1 | 0.57 | 0.116 | 0.2 | <0.1 | 1.6 | 0.1 | <0.05 | <0.01 | <0.5 | <0.2 | 2 | WHI17000975 | AQ202 | <0.005
621407 | 7074282 | 27690 | TJ10 | 357 | 4 | 1.2 | 1 |  | 1 | J10 trench: bi-mica schist, some vugs with Fe-oxides, vertical discontinuous channel 1.0 m long | Jensen | Nev46 | 27690 | 0.6 | 45.3 | 4.1 | 89 | <0.1 | 88.9 | 48.4 | 432 | 3.79 | 2.8 |  | <0.5 | 12.3 | 24 | <0.1 | <0.1 | 0.2 | 26 | 0.27 | 0.069 | 97 | 24 | 0.63 | 48 | 0.003 | <1 | 1.8 | 0.03 | 0.21 | <0.1 | 4.4 | 0.1 | <0.05 | <0.01 | <0.5 | <0.2 | 5 | WHI17000975 | AQ202 | <0.005
621407 | 7074282 | 27691 | TJ10 | 357 | 4 | 1.2 | 1 |  | 0.5 | J10 trench: chip from a quartz lense 10 cm wide, vuggy, Fe-oxide infiltrations | Jensen | Nev46 | 27691 | 0.2 | 24.4 | 11 | 50 | <0.1 | 30.5 | 15.6 | 421 | 2.29 | <0.5 |  | 0.7 | 8.1 | 15 | <0.1 | <0.1 | 0.2 | 23 | 0.06 | 0.014 | 30 | 28 | 0.89 | 30 | 0.008 | <1 | 1.55 | 0.089 | 0.12 | <0.1 | 4.6 | <0.1 | <0.05 | <0.01 | <0.5 | <0.2 | 5 | WHI17000975 | AQ202 | <0.005
621428 | 7074211 | 27692 | J8 | 32 | 2 | 1 | 1.5 |  | 0.5 | J8 pit: beige yellow quartz veinlet 3 cm wide, cutting across bi-mica-garnet schist | Jensen | Nev35 | 27692 | 0.3 | 4.4 | 4.1 | 42 | <0.1 | 27 | 10 | 283 | 2.48 | 0.6 |  | 0.6 | 17.9 | 20 | <0.1 | <0.1 | 0.3 | 40 | 0.25 | 0.01 | 40 | 57 | 0.74 | 111 | 0.126 | <1 | 1.59 | 0.113 | 0.59 | <0.1 | 5.1 | 0.2 | <0.05 | <0.01 | <0.5 | <0.2 | 6 | WHI17000975 | AQ202 | <0.005
621428 | 7074211 | 27693 | J8 | 32 | 2 | 1 | 1.5 |  | 0.5 | J8 pit: same beige yellow quartz veinlet 10 cm wide, cutting across bi-mica-garnet schist | Jensen | Nev35 | 27693 | 0.3 | 8.7 | 2.5 | 20 | <0.1 | 25.6 | 6.7 | 212 | 1.43 | 1.1 |  | <0.5 | 9.2 | 16 | <0.1 | <0.1 | 0.4 | 22 | 0.36 | 0.05 | 16 | 50 | 0.35 | 65 | 0.08 | <1 | 0.98 | 0.112 | 0.29 | 0.1 | 2.6 | 0.1 | <0.05 | <0.01 | <0.5 | <0.2 | 4 | WHI17000975 | AQ202 | <0.005
619047 | 7075655 | 27881 | D17T2 | 173 | 4 | 0.7 | 1.2 |  | 1.5 | Brown mica-garnet schist, cross-cut. tourmaline-quartz veinlet, Fe-ox, 1.5m disc. chnnl | Jensen | Nev23 | 27881 | 1.2 | 25.5 | 11.9 | 8 | 0.8 | 16.6 | 10.3 | 442 | 0.9 | 157.9 |  | 1.9 | 8.6 | 50 | 0.3 | 0.2 | 10.1 | <2 | 2.09 | 0.031 | 24 | 4 | 0.05 | 20 | 0.005 | 73 | 0.18 | 0.008 | 0.06 | >100.0 | 1.4 | <0.1 | <0.05 | * | <0.5 | <0.2 | <1 | WHI17000975 | AQ202 | <0.005
619047 | 7075655 | 27882 | D17T3 | 173 | 4 | 0.7 | 1.2 |  | 0.5 | Trench, aphanitic tourmaline-quartz veinlet across foliation, Fe-ox | Jensen | Nev23 | 27882 | 0.3 | 14.2 | 7.4 | 5 | 0.4 | 8.7 | 2.6 | 43 | 0.6 | 42.1 |  | 2.7 | 5.2 | 9 | <0.1 | <0.1 | 5.8 | <2 | 0.04 | 0.014 | 15 | 3 | 0.02 | 10 | 0.003 | 150 | 0.12 | 0.008 | 0.01 | 5.7 | 0.8 | <0.1 | <0.05 | <0.01 | <0.5 | <0.2 | <1 | WHI17000975 | AQ202 | <0.005
618943 | 7075636 | 27883 | Tau T | 162 | 17 | 1 | 1 |  | 0.5 | Tau, bi-mica schist, garnet tourmaline | Jensen | Nev23 | 27883 | 0.2 | 15.2 | 9.6 | 113 | <0.1 | 49.7 | 21.6 | 798 | 4.99 | 11 |  | 1.8 | 20.1 | 32 | <0.1 | <0.1 | 0.3 | 26 | 0.3 | 0.037 | 52 | 36 | 1.2 | 66 | 0.004 | 2 | 1.99 | 0.034 | 0.25 | 0.1 | 5.8 | 0.1 | <0.05 | <0.01 | <0.5 | <0.2 | 6 | WHI17000975 | AQ202 | <0.005
618910 | 7075698 | 27884 | Outcrop | [5 empty] | 0.2 | Outcrop, mica schist quartz vein up to 15 cm wide, 1cm tourmaline veinlet across foliation | Jensen | Nev23 | 27884 | 2.7 | 45.2 | 4.1 | 24 | <0.1 | 39 | 14 | 235 | 2.04 | 0.9 |  | 1 | 12.8 | 17 | <0.1 | <0.1 | 1.5 | 6 | 0.63 | 0.038 | 39 | 9 | 0.16 | 50 | 0.003 | 8 | 0.53 | 0.009 | 0.23 | 0.1 | 1.2 | <0.1 | 0.63 | <0.01 | <0.5 | <0.2 | 1 | WHI17000975 | AQ202 | <0.005
618892 | 7075714 | 27885 | Outcrop | [5 empty] | 0.2 | stripped, mica schist cut by a quartz vein <10 cm, tourmaline, sulphides | Jensen | Nev21 | 27885 | 0.1 | 5.2 | 0.5 | 1 | <0.1 | 3.2 | 1.2 | 76 | 0.44 | 0.6 |  | 2.5 | 0.2 | 15 | <0.1 | <0.1 | <0.1 | <2 | 0.37 | 0.024 | 1 | 2 | 0.01 | 2 | <0.001 | 3 | 0.01 | <0.001 | <0.01 | <0.1 | <0.1 | <0.1 | 0.07 | <0.01 | <0.5 | <0.2 | <1 | WHI17000975 | AQ202 | <0.005
618892 | 7075714 | 27886 | Outcrop | [5 empty] | 0.2 | stripped, mica schist cut by a quartz vein <10 cm, tourmaline, sulphides | Jensen | Nev21 | 27886 | 6.6 | 27.2 | 2.6 | 5 | <0.1 | 21.8 | 6.8 | 327 | 1.23 | 1 |  | 3.1 | 2.5 | 56 | <0.1 | <0.1 | 0.6 | <2 | 1.5 | 0.032 | 8 | 3 | 0.14 | 19 | <0.001 | 12 | 0.08 | 0.004 | 0.05 | <0.1 | 0.5 | <0.1 | 0.43 | <0.01 | <0.5 | <0.2 | <1 | WHI17000975 | AQ202 | <0.005
618892 | 7075714 | 27887 | Outcrop | [5 empty] | 0.2 | stripped, mica schist cut by a quartz vein <10 cm, tourmaline, sulphides | Jensen | Nev21 | 27887 | 0.8 | 18.2 | 1.6 | 5 | <0.1 | 14 | 5.5 | 214 | 1.01 | 0.9 |  | 1.4 | 0.5 | 43 | <0.1 | <0.1 | 0.2 | <2 | 0.96 | 0.024 | 2 | 4 | 0.11 | 6 | <0.001 | 4 | 0.04 | 0.002 | 0.03 | <0.1 | 0.5 | <0.1 | 0.23 | <0.01 | <0.5 | <0.2 | <1 | WHI17000975 | AQ202 | <0.005
618740 | 7076080 | 27888 | TS5 | [5 empty] | 0.2 | T5, bi-mica schist, quartz, tourmaline, chlorite, tiny sulphides, bornite? | Jensen | Nev21 | 27888 | 2.5 | 32.5 | 10.8 | 53 | 0.1 | 24.8 | 11.9 | 266 | 2.37 | 1 |  | 0.8 | 3.6 | 146 | <0.1 | <0.1 | 0.4 | 20 | 2.26 | 0.005 | 11 | 32 | 0.7 | 82 | 0.032 | 3 | 1.16 | 0.061 | 0.18 | 0.1 | 2.4 | <0.1 | 0.47 | <0.01 | <0.5 | <0.2 | 4 | WHI17000975 | AQ202 | <0.005
618725 | 7076106 | 27891 | Outcrop | [5 empty] | 0.2 | Outcrop, bi-mica-garnet schist, qtz-tourmaline veinlet across foliation, sulphides | Jensen | Nev46 | 27891 | 0.1 | 71.8 | 3.2 | 3 | 0.2 | 67.1 | 24.3 | 1160 | 3.26 | 0.9 |  | 2.4 | 2.4 | 448 | 0.2 | <0.1 | 3.8 | <2 | 8.44 | 0.002 | 4 | 1 | 0.06 | 3 | 0.002 | 53 | 0.06 | 0.003 | 0.01 | <0.1 | 1 | <0.1 | 1.93 | <0.01 | <0.5 | <0.2 | <1 | WHI17000975 | AQ202 | <0.005
618725 | 7076106 | 27892 | Outcrop | [5 empty] | 0.2 | Outcrop, bi-mica-garnet schist, with magnetite crystal | Jensen | Nev46 | 27892 | 0.4 | 115.4 | 4.4 | 8 | 0.2 | 55.9 | 28.1 | 1101 | 3.63 | 2.6 |  | 1.2 | 15.3 | 472 | 0.2 | <0.1 | 4.4 | <2 | 7.92 | 0.05 | 26 | 5 | 0.07 | 24 | 0.005 | 12 | 0.24 | 0.004 | 0.16 | 0.3 | 1.8 | <0.1 | 2.07 | <0.01 | <0.5 | <0.2 | <1 | WHI17000975 | AQ202 | <0.005
616020 | 7077957 | 582548 | [6 empty] | 0.5 | Strongly fol'd sheared chl-bi-ser schist, foliaform gouge at centre, f- 150/50º |  | Paris 1 | 582548 | l.s. | l.s. | l.s. | l.s. | l.s. | l.s. | l.s. | l.s. | l.s. | l.s. | l.s. | l.s. | l.s. | l.s. | l.s. | l.s. | l.s. | l.s. | l.s. | l.s. | l.s. | l.s. | l.s. | l.s. | l.s. | l.s. | l.s. | l.s. | l.s. | l.s. | l.s. | l.s. | l.s. | l.s. | l.s. | l.s. | l.s.
615966 | 7078077 | 582549 | [6 empty] | 1 | In striped placer pit: Qtz-ser-musc Schist. Rusty wethering decomposed |  | Paris R | 582549 | l.s. | l.s. | l.s. | l.s. | l.s. | l.s. | l.s. | l.s. | l.s. | l.s. | l.s. | l.s. | l.s. | l.s. | l.s. | l.s. | l.s. | l.s. | l.s. | l.s. | l.s. | l.s. | l.s. | l.s. | l.s. | l.s. | l.s. | l.s. | l.s. | l.s. | l.s. | l.s. | l.s. | l.s. | l.s. | l.s. | l.s.
615966 | 7078077 | 582550 | [6 empty] | 0.65 | In striped placer pit: Qtz-ser-musc Schist. Rusty wethering decomposed |  | Paris R | 582550 | l.s. | l.s. | l.s. | l.s. | l.s. | l.s. | l.s. | l.s. | l.s. | l.s. | l.s. | l.s. | l.s. | l.s. | l.s. | l.s. | l.s. | l.s. | l.s. | l.s. | l.s. | l.s. | l.s. | l.s. | l.s. | l.s. | l.s. | l.s. | l.s. | l.s. | l.s. | l.s. | l.s. | l.s. | l.s. | l.s. | l.s.
621492 | 7075100 | 583255 | [7 empty] | Banded qtz vein in qtz-musc schist. Some cc bands |  | Nev 43 | 583255 | 0.6 | 2.8 | 4.1 | 4 | <0.1 | 4.3 | 1 | 71 | 0.36 | 0.9 |  | <0.5 | 19.3 | 3 | <0.1 | <0.1 | <0.1 | <2 | 0.16 | 0.066 | 24 | 6 | 0.01 | 23 | <0.001 | <1 | 0.23 | 0.06 | 0.11 | 0.3 | 0.7 | <0.1 | <0.05 | <0.01 | 0.7 | <0.2 | <1 | WHI17000662 | AQ202 | <0.005
621695 | 7073201 | 583273 | [6 empty] | 1.5 | N side of `7 m White bull qtz vein' |  | AUR 42 | 583273 | 0.1 | 2.8 | 0.5 | 1 | <0.1 | 5.3 | 0.9 | 15 | 0.23 | 1.2 |  | 1.3 | 0.3 | 1 | <0.1 | <0.1 | <0.1 | <2 | <0.01 | <0.001 | <1 | 5 | <0.01 | 7 | <0.001 | 1 | 0.03 | 0.004 | <0.01 | <0.1 | 0.1 | <0.1 | <0.05 | <0.01 | <0.5 | <0.2 | <1 | WHI17000662 | AQ202 | <0.005
621695 | 7073201 | 583274 | [6 empty] | 1.5 | As 583274, white to rosy to grey brecciated QV withdigested CT of QTz ser schist |  | AUR 42 | 583274 | 0.7 | 7.3 | 0.6 | 2 | <0.1 | 7.2 | 1.8 | 48 | 0.48 | 1 |  | <0.5 | 0.1 | 2 | <0.1 | <0.1 | <0.1 | <2 | 0.02 | 0.007 | 2 | 7 | <0.01 | 11 | <0.001 | <1 | 0.02 | 0.003 | <0.01 | <0.1 | <0.1 | <0.1 | <0.05 | <0.01 | <0.5 | <0.2 | <1 | WHI17000662 | AQ202 | <0.005
615109 | 7078878 | 583287 | [7 empty] | Faccoidal quartz vn with phlogophie enclaves, pink-orange qtz Paris Tr-01 |  | Paris 17 | 583287 | 0.3 | 13.6 | 0.6 | 43 | <0.1 | 31.8 | 10.6 | 117 | 1.54 | 1.7 |  | <0.5 | 0.3 | 13 | <0.1 | <0.1 | <0.1 | 13 | 0.21 | 0.071 | 10 | 21 | 0.78 | 11 | 0.015 | <1 | 0.86 | 0.003 | 0.01 | <0.1 | 0.9 | <0.1 | <0.05 | <0.01 | <0.5 | <0.2 | 3 | WHI17000662 | AQ202 | <0.005
615044 | 7078780 | 583288 | [7 empty] | Pit in Trust fault,black disintegrated black shale gouge with qtz +cc, vfg pyrite and VG??! |  | Paris P | 583288 | 0.8 | 7.5 | 0.5 | 9 | <0.1 | 24.3 | 5.1 | 96 | 0.82 | 0.7 |  | <0.5 | <0.1 | 2 | <0.1 | <0.1 | <0.1 | 7 | 0.03 | 0.002 | <1 | 26 | 0.35 | 11 | 0.01 | <1 | 0.32 | <0.001 | 0.01 | <0.1 | 0.7 | <0.1 | <0.05 | <0.01 | <0.5 | <0.2 | <1 | WHI17000662 | AQ202 | <0.005
615044 | 7078780 | 583289 | [6 empty] | G | Milky white qtz vn. Clots of earthy FeO, tourmaline and anhedral galena. float |  | Paris P | 583289 | 0.3 | 11.2 | 3.1 | 8 | <0.1 | 9.5 | 2.3 | 418 | 0.85 | 0.6 |  | 1.4 | 0.2 | 18 | 0.1 | <0.1 | <0.1 | <2 | 0.84 | 0.001 | <1 | 6 | 0.34 | 30 | <0.001 | 5 | 0.01 | <0.001 | <0.01 | 0.1 | 0.8 | <0.1 | <0.05 | <0.01 | <0.5 | <0.2 | <1 | WHI17000662 | AQ202 | <0.005
606321 | 7082517 | 583290 | [6 empty] | F | Milky white qtz vn. Clots of earthy FeO, tourmaline and anhedral galena. float |  | DIS 18 | 583290 | 1.5 | 13.3 | 2221.8 | 13 | 35.6 | 5.8 | 1.4 | 54 | 0.57 | <0.5 |  | 36.8 | 3.5 | 9 | 0.6 | 0.2 | 78.9 | <2 | 0.01 | 0.004 | 3 | 8 | <0.01 | 228 | <0.001 | <1 | 0.01 | 0.001 | <0.01 | 0.2 | 0.2 | <0.1 | <0.05 | <0.01 | 4.8 | 0.7 | <1 | WHI17000662 | AQ202 | 0.031
613430 | 7079998 | 583291 | Pit7, | [5 empty] | 0.4 | MN-10, Qtz-ser schist, altered to reddish clay, hem gouge with faccoidal qtz andoxidized pyrite |  | HRS 3 | 583291 | 0.2 | 22 | 26.9 | 63 | 0.8 | 2 | 1.4 | 49 | 1.37 | 1.7 |  | 3.4 | 21 | 75 | <0.1 | 0.2 | 0.2 | 2 | 0.07 | 0.038 | 10 | 5 | 0.24 | 230 | 0.016 | <1 | 0.74 | 0.009 | 0.43 | <0.1 | 0.9 | 0.2 | 0.4 | 0.02 | <0.5 | <0.2 | 1 | WHI17000662 | AQ202 | 0.008
613430 | 7079998 | 583292 | Tr7 | [5 empty] | 0.75 | Gouge of black shale with qtz cobbles, wisps of FeO alt. qtz-ser schist, 10% br greasy clay |  | HRS 3 | 583292 | 18.5 | 81.9 | 19 | 156 | 0.5 | 47 | 14.8 | 1519 | 3.16 | 14.6 |  | <0.5 | 6.8 | 38 | 3.5 | 0.3 | 0.3 | 38 | 1.66 | 0.111 | 12 | 19 | 0.78 | 157 | 0.005 | <1 | 0.52 | 0.012 | 0.15 | 0.4 | 3.2 | <0.1 | 0.9 | 0.02 | 5.6 | <0.2 | 2 | WHI17000662 | AQ202 | 0.006
613641 | 7079939 | 583293 | Pit 9 | [5 empty] | 1 | Tr M21) In black shale gouge with qtz =Cal veining, v.f.g Py or tarnished Po, posible VG? |  | HRS 3 | 583293 | 17.2 | 84 | 14.3 | 217 | 0.6 | 58.4 | 13.4 | 891 | 2.96 | 23.2 |  | <0.5 | 5.4 | 50 | 2.9 | 0.2 | 0.2 | 35 | 2.33 | 0.104 | 7 | 17 | 1.06 | 49 | <0.001 | <1 | 0.42 | 0.013 | 0.16 | 0.3 | 2.8 | 0.2 | 2.05 | 0.02 | 7.6 | <0.2 | 2 | WHI17000662 | AQ202 | 0.011
613641 | 7079939 | 583294 | [6 empty] | G | Qtz vein, loc. Brecciated, calcite selvedges, v.f.g. pyrite |  | HRS 1 | 583294 | 5.3 | 29.8 | 10.4 | 106 | 0.3 | 21.3 | 6 | 1969 | 2.18 | 3.3 |  | <0.5 | 2.5 | 65 | 1.8 | <0.1 | <0.1 | 18 | 4.14 | 0.043 | 4 | 11 | 1.66 | 77 | <0.001 | <1 | 0.17 | 0.014 | 0.07 | 0.2 | 3.7 | 0.2 | 0.82 | 0.01 | 2.6 | <0.2 | <1 | WHI17000662 | AQ202 | 0.006
613655 | 7079937 | 583295 | [6 empty] | 1 | Gouged black shale, graphitic schist, with faccoidal qtz, v.f.g py, apy? |  | HRS 1 | 583295 | 14.5 | 61.3 | 11.5 | 138 | 0.6 | 52.2 | 14.8 | 760 | 3.21 | 13.2 |  | <0.5 | 4.7 | 37 | 1.7 | 0.1 | 0.1 | 35 | 1.93 | 0.074 | 7 | 16 | 0.93 | 73 | <0.001 | 1 | 0.35 | 0.012 | 0.17 | 0.2 | 2.4 | 0.1 | 2.12 | <0.01 | 6.3 | <0.2 | 1 | WHI17000662 | AQ202 | 0.007
613401 | 7080025 | 583296 | [6 empty] | 1 | Gouged graphitic phyllite - black shale with FeO alt Qtz ser schist with discordant qtz veinlets |  | HRS 1 | 583296 | 15.6 | 55.9 | 8.3 | 152 | 0.5 | 49.5 | 14.1 | 513 | 3.17 | 7.8 |  | <0.5 | 11.5 | 30 | 0.9 | <0.1 | 0.2 | 45 | 1.44 | 0.072 | 30 | 33 | 1.16 | 114 | 0.001 | 1 | 0.92 | 0.01 | 0.16 | <0.1 | 2.9 | <0.1 | 0.24 | <0.01 | 4.3 | <0.2 | 4 | WHI17000662 | AQ202 | 0.006
613659 | 7079961 | 583297 | [6 empty] | 1.5 | Horiz channel: 20% clay gouge, 25% actinolite serecite schist, 55% chl-ser schist |  | HRS 1 | 583297 | 0.8 | 38.5 | 5.9 | 117 | <0.1 | 226.5 | 37.8 | 1171 | 5.22 | 2.2 |  | 1.2 | 1.2 | 61 | 0.2 | <0.1 | <0.1 | 152 | 2.41 | 0.064 | 6 | 298 | 4.9 | 325 | 0.189 | <1 | 4.28 | 0.004 | 0.48 | <0.1 | 18.4 | 0.7 | <0.05 | <0.01 | <0.5 | <0.2 | 9 | WHI17000662 | AQ202 | <0.005
613673 | 7079924 | 583298 | [6 empty] | G | Grab near subcrop. Parallel qtz vns with 3% fresh silver-bronze fg-cg. Euhedral pyrite |  | HRS 1 | 583298 | 29 | 148.4 | 38.5 | 115 | 2.3 | 36.1 | 14.4 | 2526 | 3.38 | 48.1 |  | 37.7 | 7.8 | 43 | 5.9 | 0.2 | 4.3 | 3 | 2.11 | 0.032 | 16 | 4 | 1.06 | 19 | 0.002 | <1 | 0.28 | 0.06 | 0.06 | <0.1 | 2.1 | <0.1 | 3.32 | 0.12 | 3.7 | 0.3 | <1 | WHI17000662 | AQ202 | 0.029
614570 | 7078575 | 583299 | [6 empty] | 1 | Limonitic clay gouge, Qtz-Bio_ser_Musc schist with 2% vg Py |  | Paris 1 | 583299 | 1.3 | 242.1 | 8.8 | 224 | 2.3 | 6.9 | 7.4 | 252 | 6.34 | 52.6 |  | 28.6 | 7.1 | 17 | 0.9 | <0.1 | 4.3 | 10 | 0.44 | 0.039 | 25 | 8 | 0.6 | 16 | 0.08 | <1 | 0.95 | 0.012 | 0.9 | <0.1 | 2.7 | 0.3 | 5.08 | 0.49 | 8.2 | 0.5 | 4 | WHI17000662 | AQ202 | 0.029
614642 | 7078568 | 559672 | [6 empty] | CH | O., mica schist, quartz lenses (cm/dm), many dissem. pyrite cubes | Portland | Paris 1 | 559672 | 0.6 | 77.8 | 6.7 | 205 | 0.5 | 13.7 | 7.7 | 783 | 2.87 | 27.9 |  | 6.3 | 8.2 | 10 | 2.2 | <0.1 | 1.4 | 10 | 0.34 | 0.063 | 27 | 9 | 1.02 | 37 | 0.066 | <1 | 1.17 | 0.019 | 0.86 | <0.1 | 0.05 | 2.3 | 0.4 | 2.01 | 3 | 1.9 | <0.2 | WHI17001015 | AQ202 | 0.011
614642 | 7078568 | 559673 | [6 empty] | CH | O., quartz lense "wrapped' in mica, small pyrites at mica-quartz contact | Portland | Paris 1 | 559673 | 22.8 | 95.9 | 21.5 | 82 | 1.3 | 21.7 | 8.7 | 1984 | 2.21 | 36.8 |  | 14.6 | 5.6 | 37 | 3.4 | 0.3 | 2.5 | <2 | 1.88 | 0.028 | 14 | 4 | 0.94 | 52 | 0.002 | <1 | 0.2 | 0.063 | 0.06 | <0.1 | 0.07 | 1.9 | <0.1 | 1.91 | <1 | 2.4 | <0.2 | WHI17001015 | AQ202 | 0.017
614572 | 7078582 | 559674 | [6 empty] | CH | SC, mica schist, dissem pyrite crystals, brown infiltrations | Portland | Paris 1 | 559674 | 1.7 | 346.9 | 6.8 | 295 | 2.5 | 12.8 | 13.2 | 471 | 7.35 | 67.1 |  | 31.9 | 4.6 | 12 | 1.5 | <0.1 | 4.7 | 11 | 0.28 | 0.038 | 8 | 6 | 0.76 | 8 | 0.064 | <1 | 1 | 0.014 | 0.72 | <0.1 | 0.38 | 1.9 | 0.3 | 6.94 | 3 | 10.8 | 0.4 | WHI17001015 | AQ202 | 0.034
2015
2016
2017
2018
2019