## Summary
HOLE_ID: | DRILL CONTRACTOR: | START DATE / TIME:
| DRILLER: | FINISH DATE / TIME:
PROJECT:
PROSPECT: | DRILLHOLE SUMMARY
PROJECT CODE: | (Slow drilling, etc)
EOH CODE:
LOGGED BY:
DATE:
DRILL TYPE:
NAD83 UTM E:
NAD83 UTM N:
ELEVATION: | CROSS SECTION:
COLLAR DIP:
TRUE AZIMUTH:
PRECOLLAR LENGTH:
TOTAL LENGTH:
DH SURVEYED (Y/N):
DH SURVEYED BY:
DH SURVEY TOOL:
CASING DEPTH:
BIT SIZE AT COLLAR:
REDUCED (BIT CHANGE):
ORIENTED CORE (Y/N):
TOOL TYPE:

## Logging form
Hole_ID | From_m | To_m | LITHA | LITHA_% | LITHB | LITHB_% | COLOR | REDOX | OXIDE_MIN | OXIDE_PCT | VEIN1 | VEIN1_PCT | VEIN1_FORM | VEIN2 | VEIN2_PCT | VEIN2_FORM | GAL_PCT | GAL_FORM | SULF1 | SULF1_PCT | SULF1_FORM | STRUCTURE | STRUC_TCA | COMMENTS
CH17-027 | 0 | 4.2 | CAS
CH17-027 | 4.2 | 6.3 | SSCH | 100 |  |  | GY | 1 | LIM | 0.5 | QI | 0.1 | XCUT VUG | [8 empty] | FOL | 60 | Anastomosing micas grades into foliated quartzite
CH17-027 | 6.3 | 8 | FQZT | 100 |  |  | GY | 1 | LIM | 0.5 | QI | 0.1 | VUG | [8 empty] | FOL | 60 | Strongly foliated, locally resembles siliciceous schist.
CH17-027 | 8 | 8.25 | GG | 50 | SCH | 50 | GY | 1 | LIM | 0.5 | [13 empty] | graphite gouge. Could be in schist.
CH17-027 | 8.25 | 9 | FQZT | 90 | GSCH | 10 | GY | 1 | LIM | 1 | QI | 0.01 | FP | [8 empty] | FOL | 60 | Local foliation deformation.
CH17-027 | 9 | 9.7 | FQZT | 100 | BRX | 100 | GY | 2 | LIM | 3 | QI | 0.5 | XCT | [8 empty] | FOL | 70 | brecciated quartzite. Clasts of QZT in a matrix of lim +/- qtz and clay. Clast supported, weak breccia.
CH17-027 | 9.7 | 13.5 | FQZT | 100 |  |  | GBN | 2 | LIM | 4 | QI | 0.4 | XCT | [8 empty] | FOL | 65 | Banded, siliceous rock. Foliated dirty quartzite or silicified schist? Folded foliation from 11.8-12.8m. Graphitic quartzite?
CH17-027 | 13.5 | 15.25 | GSCH | 50 | SSCH | 50 | GBN | 2 | LIM | 3 | QI | 4 | VUG | [8 empty] | FOL | 60 | Graphitic schist interbanded with brown/black stried siliceous rock. Either foliated quartzite or cooked schist.
CH17-027 | 15.25 | 17.6 | QZT | 100 |  |  | GYD | 1 | LIM | 0.5 | QI | 0.5 | VUG | [8 empty] | FOL | 45 | Weak foliation. Dark grey. Graphitic.
CH17-027 | 17.6 | 19.5 | GSCH | 80 | SSCH | 20 | GBN | 2 | LIM | 1 | QI | 4 | XCT | [8 empty] | FOL | 60 | Siliceous schist could be foliated qurtzite. Brown, banded.
CH17-027 | 19.5 | 20.15 | QZT | 95 | GSCH | 5 | CW | 2 | LIM | 5 | QI | 9.5 | VUG |  | 10 | [8 empty] | fractured core. Bull qtz with abundant limonite. Possible scorodite.
CH17-027 | 20.15 | 24.6 | QZT | 60 | GSCH | 40 | GYD | 1 | LIM | 0.1 | QI | 3 | VUG | [8 empty] | FOL | 45
CH17-027 | 24.6 | 25 | GG | 60 | GSCH | 40 | GY | 1 | LIM | 0.5 |  |  | VUG | [8 empty] | FOL | 55
CH17-027 | 25 | 27.55 | FQZT | 100 |  |  | GBK | 1 | LIM | 0.1 | QZ | 5 | XCT | [8 empty] | FOL | 45
CH17-027 | 27.55 | 28.6 | GG | 100 | SCH | 90 | GBN | 1 | LIM | 1 | QI | 0.5 | [11 empty] | Sandy gouge with schist and qtz pieces.
CH17-027 | 28.6 | 30.11 | FQZT | 60 | SCH | 40 | GY | 1 | LIM | 0.5 | QCL | 0.5 | XCT | QI | 1 | VUG | [5 empty] | FOL | 50 | 3cm aplite @29.3m.
CH17-027 | 30.1 | 30.9 | GG | 30 | SCH | 100 | BR | 2 | LIM | 20 | [11 empty] | FLT | 0 | Lim and clay and rock frag fault sub parallel to CA.
CH17-027 | 30.9 | 31.2 | FQZT | 70 | QZ | 30 | GY | 2 | LIM | 1 | QI | 30 | VUG | [8 empty] | FOL | 45 | Hanging wall of vein
CH17-027 | 31.2 | 31.5 | VN | 100 | QZ | 70 | GBN | 2 | LIM | 30 | QI | 10 | STW | QI | 60 | VUG | [7 empty] | quartz vein with lim throughout and lim +/- qtz stringers stockwork. Graphite slickensides at base of vein.
CH17-027 | 31.5 | 33.15 | QZT | 100 |  |  | GYD | 1 | LIM | 0.5 | QI | 5 | XCT | QI | 5 | VUG
CH17-027 | 33.15 | 34.1 | QZ | 100 |  |  | OBR | 2 | LIM | 30 | QI | 100 | MAS | [10 empty] | lim stained bull qtz vein
CH17-027 | 34.1 | 37.65 | GSCH | 85 | LSCH | 15 | GBN | 1 | LIM | 1 | QI | 2 | MAS | [8 empty] | FOL | 60 | 5% quartzite
CH17-027 | 37.65 | 41.15 | QZT | 100 |  |  | BK | 1 | LIM | 0.1 | FEO | 0.1 | XCT | QI | 0.5 | XCT |  |  | PYR | 0.01 | DIS |  |  | stockwork of <0.1mm FeO fracs. Quartzite looks baked. Very fine grained, annealed.
CH17-027 | 41.15 | 42.95 | QZT | 45 | QZ | 55 | GY | 1 | LIM | 0.01 | QI | 55 | MAS | [5 empty] | PYR |  | PAT |  |  | Broken core. Heavy bull qtz.
CH17-027 | 43 | 47.3 | QZT | 65 | FQZT | 35 | GY | 0 |  |  | QI | 0.2 | VUG | QCL | 0.2 | NOD | [5 empty] | FOL | 45 | QCL: quartz-chlorite(?) vein: fine grained, opaque quartz with <1mm chlorite clots - gives a salt & pepper appearance
CH17-027 | 47.3 | 50.62 | QZT | 100 |  |  | BGY | 1 | LIM | 0.1 | QI | 3.5 | MAS | QZ | 3 | MAS | [5 empty] | FOL | 50
CH17-027 | 50.62 | 51.66 | FQZT | 100 | BRX | 5 | GY | 0 |  |  | QZ | 4 | MAS | [8 empty] | FRA | 0.66 | FRA = fractured, with intensity of 2/3. Fractures locally annealed; gives core a turtle-back appearance
CH17-027 | 51.66 | 53.45 | BRX | 90 | QZT | 10 | GYD | 2 | LIM | 80 | [8 empty] | PYR | 7.5 | DIS |  |  | BRX increases intensity up to maximum @ 53m; from spaced, matrix-supported, angular brx. No visible galena, but is very dense at 53m.
CH17-027 | 53.45 | 56 | FQZT | 100 |  |  | GYD | 1 | LIM | 0.1 | SUL | 0.5 | FG | CC | 0.25 | MAS |  |  | PYR | 1 | FD | FOL | 65
CH17-027 | 56 | 56.8 | QZT | 100 |  |  | GBN | 1 | LIM | 0.1 | [8 empty] | PYR | 2 | FD | FOL | 50 | Pyrite, subhedral, disseminated in bands approx. 0.1 - 1cm thick.
CH17-027 | 56.8 | 58.44 | BSCH | 100 |  |  | GBN | 0 |  |  | QI | 7 | MAS | [5 empty] | PYR | 0.5 | FD | FOL | 55
CH17-027 | 58.44 | 65.65 | QZT | 100 |  |  | GYD | 0 |  |  | QCL | 0.2 | NOD | [5 empty] | PYR | 0.1 | FD | FOL | 55 | Pyrite at top of run, for c. 1m
CH17-027 | 65.65 | 67.15 | BSCH | 100 |  |  | GBN | 1 | LIM | 0.1 | QI | 5 | MAS | [8 empty] | FOL | 55 | banded schist has lots of graphite
CH17-027 | 67.15 | 68.78 | QZT | 100 |  |  | GYD | 0 | [13 empty] | FOL | 60
CH17-027 | 68.78 | 70.43 | FQZT | 80 | GSCH | 20 | GYD | 0 |  |  | QIS | 35 | MAS | [5 empty] | PYR | 0.25 | FD | FOL | 65
CH17-027 | 70.43 | 71.73 | GSCH | 98 | SrSCH | 2 | GBN | 2 | LIM | 3 | QI | 5 | MAS | QI | 2.5 | BXD |  |  | PYR | 0.1 | FD | FOL | 70 | very thin sliver of quartz-dominant, apple green, sericite schist, immediately below quartz vein breccia.
CH17-027 | 71.73 | 73.3 | QZT | 80 | FQZT | 20 | GYD | 0 |  |  | QZ | 1 | MAS | [8 empty] | FOL | 65
CH17-027 | 73.3 | 74.97 | FQZT | 100 | [6 empty] | QI | 25 | MAS | QI | 20 | MAS | [5 empty] | FOL | 60 | hanging wall of quartz-iron oxide vein has a grain coarsening texture from contact inward, over approx. 1cm
CH17-027 | 74.97 | 77.49 | FQZT | 100 |  |  | GYD | 0 |  |  | QZ | 6 | MAS | [5 empty] | PYR | 0.1 | FD | FOL | 65
CH17-027 | 77.49 | 80.15 | FQZT | 100 |  |  | GYD | 0 |  |  | QI | 40 | MAS | [8 empty] | FOL | 55
CH17-027 | 80.15 | 81.88 | FQZT | 100 |  |  | GBN | 1 | LIM | 0.1
CH17-027 | 81.88 | 83 | FQZT | 100 |  |  | GYD | 0 |  |  | QI | 12 | FOL | [8 empty] | FOL | 50
CH17-027 | 83 | 84.95 | BSCH | 100 |  |  | GBN | 1 | LIM | 0.1 | QZ | 5 | MAS | [8 empty] | FOL | 55
CH17-027 | 84.95 | 86 | FQZT | 100 |  |  | GYD | 0 |  |  | QZ | 5 | MAS | [8 empty] | FOL | 55 | contact is gradational

## Samples
Date | Hole_ID | Sample No | From | To | Sample type | Sampled by | Bag No | Tag No | Comments
2017-08-18 | CH17-027 | 1891351 | 9 | 9.7 | Core | Debbie |  |  | brecciated quartzite. Clasts of QZT in a matrix of lim +/- qtz and clay. Clast supported, weak breccia.
2017-08-18 | CH17-027 | 1891352 | 19.5 | 20.15 | Core | Debbie |  |  | fractured core. Bull qtz with abundant limonite. Possible scorodite.
2017-08-18 | CH17-027 | 1891353 | 30.1 | 30.9 | Core | Debbie |  |  | Lim and clay and rock frag fault sub parallel to CA.
2017-08-18 | CH17-027 | 1891354 | 30.9 | 31.2 | Core | Debbie |  |  | Hanging wall of vein
2017-08-18 | CH17-027 | 1891355 | 31.2 | 31.5 | Core | Debbie |  |  | quartz vein with lim throughout and lim +/- qtz stringers stockwork. Graphite slickensides at base of vein.
2017-08-18 | CH17-027 | 1891356 | 31.5 | 32 | Core | Debbie
2017-08-18 | CH17-027 | 1891329 | 47.86 | 49 | Core | Barry
2017-08-18 | CH17-027 | 1891330 | 49 | 50.63 | Core | Barry
2017-08-18 | CH17-027 | 1891331 | - | - | STD | Barry
2017-08-18 | CH17-027 | 1891332 | 50.63 | 51.66 | Core | Barry
2017-08-18 | CH17-027 | 1891333 | 51.66 | 52.15 | Core | Barry
2017-08-18 | CH17-027 | 1891334 | 52.15 | 52.8 | Core | Barry
2017-08-18 | CH17-027 | 1891335 | 52.8 | 53.55 | Core | Barry
2017-08-18 | CH17-027 | 1891336 | - | - | BLANK | Barry
2017-08-18 | CH17-027 | 1891337 | 53.55 | 54.43 | Core | Barry
2017-08-18 | CH17-027 | 1891338 | 54.43 | 56 | Core | Barry
2017-08-18 | CH17-027 | 1891339 | 56 | 56.8 | Core | Barry
2017-08-18 | CH17-027 | 1891340 | 56.8 | 57.7 | Core | Barry
2017-08-18 | CH17-027 | 1891341 | 57.7 | 58.44 | Core | Barry
2017-08-18 | CH17-027 | 1891342 | 58.44 | 59.97 | Core | Barry
2017-08-18 | CH17-027 | 1891343 | 65.64 | 66.26 | Core | Barry
2017-08-18 | CH17-027 | 1891344 | 70.4 | 71.76 | Core | Barry