## Fog_rock_2019
Target | BatchName | SampleID | Easting | Northing | Elevation | UTMZone | Sample Type | Sample SubType | Comments | Sampler | DateCollected | CertificateID | PulpLocation | CoarseRejectLocation | Ag | Al | As | Au | B | Ba | Be | Bi | Ca | Cd | Ce | Co | Cr | Cs | Cu | Fe | Ga | Ge | Hf | Hg | In | K | La | Li | Mg | Mn | Mo | Na | Nb | Ni | P | Pb | Rb | Re | S | Sb | Sc | Se | Sn | Sr | Ta | Te | Th | Ti | Tl | U | V | W | Y | Zn | Zr
Fog |  | R609010 | 654640 | 6909323 | 5818 | 7 | Rock |  | Float sample from felsenmeer, comprising orange weathering, punky, brecciated and silicified pyroclastic rock, with clasts altered to earthy, tan-white clay. | Jack Morton | 2019-08-19 | WH19242486 |  |  | 0.07 | 0.22 | 47.8 | 0.003 | 10 | 1590 | 0.13 | 0.02 | 0.03 | 0.28 | 18.25 | 1.1 | 7 | 1.4 | 5.5 | 0.37 | 1.02 | 0.025 | 0.26 | 9.58 | 0.0025 | 0.15 | 10.6 | 0.5 | 0.01 | 38 | 531 | 0.005 | 0.05 | 1.1 | 50 | 7 | 7.3 | 0.0005 | 0.06 | 66.1 | 0.4 | 0.1 | 0.3 | 42.8 |  | 0.005 | 8.5 | 25 | 9.06 | 5.8 | 4 | 0.31 | 4.72 | 14 | 8.8
Fog |  | R609011 | 654635 | 6909314 | 5819 | 7 | Rock |  | Float sample from felsenmeer, comprising rusty weathering, banded, drusy/cockscomb quartz, with bright orange oxide in druses and patches of pink staining. | Jack Morton | 2019-08-19 | WH19242486 |  |  | 0.11 | 0.17 | 7.1 | 0.052 | 5 | 50 | 0.08 | 0.02 | 0.01 | 0.01 | 20.6 | 0.2 | 8 | 0.72 | 1.7 | 0.44 | 0.44 | 0.025 | 0.15 | 0.03 | 0.0025 | 0.12 | 12.1 | 0.5 | 0.005 | 37 | 1.19 | 0.005 | 0.025 | 0.6 | 50 | 1.9 | 5.8 | 0.0005 | 0.02 | 1.26 | 0.2 | 0.1 | 0.1 | 4.2 |  | 0.005 | 5.1 | 25 | 0.06 | 0.69 | 2 | 0.08 | 2 | 1 | 5
Fog |  | R609012 | 654644 | 6909339 | 5817 | 7 | Rock |  | Float sample collected from felsenmeer, comprising a ~1.5 cm wide, sugary white, vuggy, cockscomb quartz vein, cutting maroon weathering, hematized, rhyodacite tuff, with amygdules filled with earthy tan clay. | Jack Morton | 2019-08-19 | WH19242486 |  |  | 1.05 | 0.28 | 36.9 | 0.026 | 5 | 670 | 0.12 | 0.06 | 0.03 | 0.01 | 32 | 0.4 | 7 | 2.32 | 2.5 | 0.37 | 0.75 | 0.025 | 0.22 | 0.84 | 0.0025 | 0.23 | 18.3 | 0.3 | 0.01 | 31 | 8.21 | 0.005 | 0.08 | 0.6 | 100 | 34.4 | 11.4 | 0.0005 | 0.04 | 4.25 | 0.5 | 0.1 | 0.2 | 12 |  | 0.02 | 9.6 | 25 | 0.25 | 1.37 | 2 | 0.22 | 3.62 | 2 | 8.3