## Sheet1
Trench | Easting | Northing | Azimuth | Length | Depth | Width | Type |  | Description | Claim | # | Mo | Cu | Pb | Zn | Ag | Ni | Co | Mn | Fe | As | U | Au | Th | Sr | Cd | Sb | Bi | V | Ca | P | La | Cr | Mg | Ba | Ti | B | Al | Na | K | W | Sc | Tl | S | Hg | Se | Te | Ga | Anal Certif | Method | Au: FA430
OT1 | 581509 | 7083327 | 2º | 19.2 | 1 | 1 | Grab | 0.5 | Mi scht crenul qtz lns Fe-ox specks infilt | Ophir55 | 17302 | 0.7 | 0.7 | 2.7 | 5 | <0.1 | 0.5 | 0.4 | 46 | 0.59 | 0.8 |  | 1.5 | 7.9 | 3 | <0.1 | <0.1 | 0.6 | <2 | <0.01 | 0.002 | 2 | 4 | 0.04 | 100 | 0.001 | <1 | 0.25 | 0.024 | 0.2 | <0.1 | 0.5 | <0.1 | <0.05 | <0.01 | <0.5 | <0.2 | <1 | WHI17001015 | AQ202 | <0.005
OT1 | 581509 | 7083327 | 2º | 19.2 | 1 | 1 | Grab | 0.5 | Mi scht crenul qtz lns Fe-ox specks infilt | Ophir55 | 17303 | 1.2 | 1.2 | 1.8 | 2 | <0.1 | 0.7 | 0.1 | 30 | 0.66 | 0.7 |  | 1.3 | 4.2 | 3 | <0.1 | <0.1 | 0.2 | <2 | <0.01 | 0.001 | 1 | 4 | 0.02 | 79 | <0.001 | <1 | 0.18 | 0.046 | 0.13 | <0.1 | 0.4 | <0.1 | <0.05 | <0.01 | <0.5 | <0.2 | <1 | WHI17001015 | AQ202 | <0.005
OT1 | 581509 | 7083327 | 2º | 19.2 | 1 | 1 | Grab | 0.5 | Mi scht crenul qtz lns Fe-ox specks infilt | Ophir55 | 17304 | 1.7 | 0.8 | 2.7 | 2 | <0.1 | 1.2 | 0.2 | 29 | 0.43 | <0.5 |  | 1 | 3.4 | 3 | <0.1 | <0.1 | 0.4 | <2 | <0.01 | 0.001 | 1 | 5 | 0.03 | 98 | 0.001 | <1 | 0.21 | 0.047 | 0.17 | <0.1 | 0.4 | <0.1 | <0.05 | <0.01 | <0.5 | <0.2 | <1 | WHI17001015 | AQ202 | <0.005
OT1 | 581509 | 7083327 | 2º | 19.2 | 1 | 1 | Grab | 0.5 | Mi scht crenul qtz lns Fe-ox specks infilt | Ophir55 | 17305 | 1.1 | 1.1 | 1.3 | 2 | <0.1 | 0.5 | 0.1 | 23 | 0.39 | <0.5 |  | 1.1 | 5.4 | 6 | <0.1 | <0.1 | 0.8 | <2 | <0.01 | 0.002 | 2 | 2 | 0.03 | 105 | 0.001 | <1 | 0.29 | 0.026 | 0.23 | <0.1 | 0.6 | <0.1 | <0.05 | 0.01 | <0.5 | <0.2 | 1 | WHI17001015 | AQ202 | <0.005
OT1 | 581509 | 7083327 | 2º | 19.2 | 1 | 1 | Grab | 0.5 | Mi scht crenul qtz lns Fe-ox specks infilt | Ophir55 | 17306 | 0.2 | 1.2 | 1.2 | 3 | <0.1 | 0.9 | 0.2 | 31 | 0.44 | 0.6 |  | 0.6 | 3.4 | 3 | <0.1 | <0.1 | <0.1 | <2 | <0.01 | 0.002 | 3 | 4 | 0.02 | 80 | 0.002 | <1 | 0.13 | 0.032 | 0.08 | <0.1 | 0.3 | <0.1 | <0.05 | <0.01 | <0.5 | <0.2 | <1 | WHI17001015 | AQ202 | <0.005
OT1 | 581509 | 7083327 | 2º | 19.2 | 1 | 1 | FD | 0.5 | Field duplicate of 17306 | Ophir55 | 17307 | 0.1 | 1.8 | 2 | 3 | <0.1 | 0.8 | 0.2 | 34 | 0.53 | <0.5 |  | <0.5 | 4.2 | 4 | <0.1 | <0.1 | <0.1 | <2 | <0.01 | 0.003 | 5 | 4 | 0.02 | 76 | 0.002 | <1 | 0.14 | 0.032 | 0.08 | <0.1 | 0.4 | <0.1 | <0.05 | <0.01 | <0.5 | <0.2 | <1 | WHI17001015 | AQ202 | <0.005
OT1 | 581509 | 7083327 | 2º | 19.2 | 1 | 1 | Grab | 0.5 | Mi scht crenul qtz lns Fe-ox specks infilt | Ophir55 | 17206 | 0.1 | 1.1 | 0.5 | <1 | <0.1 | 0.6 | 0.1 | 33 | 0.38 | <0.5 |  | <0.5 | 0.9 | 1 | <0.1 | <0.1 | <0.1 | <2 | <0.01 | <0.001 | <1 | 4 | <0.01 | 31 | <0.001 | <1 | 0.07 | <0.001 | 0.05 | <0.1 | 0.3 | <0.1 | <0.05 | <0.01 | <0.5 | <0.2 | <1 | WHI17001015 | AQ202 | <0.005
OT2 | 581519 | 7083323 | 37º | 11.5 | 0.6 | 1 | Grab | 1 | Mi scht crenul qtz lns Fe-ox specks infilt | Ophir55 | 17308 | 0.3 | 0.6 | 1.9 | 2 | <0.1 | 0.6 | 0.7 | 56 | 0.53 | 0.7 |  | <0.5 | 6.4 | 4 | <0.1 | <0.1 | 0.2 | <2 | <0.01 | 0.002 | 2 | 2 | 0.03 | 132 | 0.002 | <1 | 0.28 | 0.034 | 0.25 | <0.1 | 0.6 | <0.1 | 0.06 | <0.01 | <0.5 | <0.2 | 1 | WHI17001015 | AQ202 | <0.005
OT2 | 581519 | 7083323 | 37º | 11.5 | 0.6 | 1 | Grab | 1 | Mi scht crenul qtz lns Fe-ox cubic min, sqr vugs | Ophir55 | 17309 | 0.9 | 1.6 | 2.3 | 2 | <0.1 | 0.9 | 0.2 | 33 | 0.4 | 9.8 |  | 0.9 | 2.6 | 2 | <0.1 | <0.1 | 0.3 | <2 | <0.01 | <0.001 | <1 | 10 | <0.01 | 58 | <0.001 | <1 | 0.1 | 0.009 | 0.08 | <0.1 | 0.2 | <0.1 | <0.05 | <0.01 | <0.5 | <0.2 | <1 | WHI17001015 | AQ202 | <0.005
OT3 | 581529 | 7083311 | 22º | 9.5 | 0.6 | 1 | Grab | 0.5 | Mi scht crenul qtz lns Fe-ox cubic min, sqr vugs | Ophir55 | 17310 | 0.7 | 1.3 | 2.4 | 2 | 0.1 | 0.6 | 0.2 | 29 | 0.74 | 3.2 |  | 1.7 | 5.6 | 6 | <0.1 | <0.1 | 0.4 | <2 | <0.01 | 0.002 | 2 | 4 | 0.05 | 536 | 0.002 | <1 | 0.4 | 0.037 | 0.33 | <0.1 | 0.7 | <0.1 | 0.06 | <0.01 | 0.7 | <0.2 | 2 | WHI17001015 | AQ202 | <0.005
OT3 | 581529 | 7083311 | 22º | 9.5 | 0.6 | 1 | Grab | 0.5 | Mi scht crenul qtz lns Fe-ox cubic min, sqr vugs | Ophir55 | 17311 | 0.3 | 0.9 | 3.5 | 2 | <0.1 | 0.7 | 0.4 | 36 | 0.6 | 1 |  | 0.7 | 8.3 | 3 | <0.1 | <0.1 | 0.7 | <2 | <0.01 | 0.003 | 3 | 3 | 0.04 | 153 | 0.002 | <1 | 0.32 | 0.031 | 0.26 | <0.1 | 0.7 | <0.1 | <0.05 | <0.01 | 0.6 | <0.2 | 1 | WHI17001015 | AQ202 | <0.005
OT4 | 582312 | 7082409 | 317º | 13 | 0.8 | 1 | Grab | 0.5 | Bi scht fld rich in biotite | Ophir61 | 17312 | 0.2 | 8.2 | 9.5 | 6 | <0.1 | 0.9 | 1.8 | 177 | 0.76 | 1.2 |  | <0.5 | 19.4 | 3 | <0.1 | 0.1 | 0.1 | <2 | 0.02 | 0.014 | 31 | 3 | 0.03 | 260 | 0.003 | <1 | 0.43 | 0.058 | 0.27 | <0.1 | 2.1 | <0.1 | <0.05 | <0.01 | <0.5 | <0.2 | 2 | WHI17001015 | AQ202 | <0.005
OT4 | 582312 | 7082409 | 317º | 13 | 0.8 | 1 | Grab | 0.5 | Bi scht fld Fe-ox infilt | Ophir61 | 17205 | 0.2 | 11.5 | 17.8 | 34 | <0.1 | 1.3 | 2.8 | 277 | 1.91 | 1.8 |  | <0.5 | 13.4 | 4 | <0.1 | 0.3 | 0.2 | 5 | 0.04 | 0.01 | 70 | 3 | 0.46 | 313 | 0.041 | 1 | 1.18 | 0.029 | 0.4 | 0.2 | 4.1 | 0.2 | <0.05 | <0.01 | <0.5 | <0.2 | 5 | WHI17001014 | AQ202 | <0.005
OT5 | 582347 | 7082393 | 87º | 13 | 1 | 1 | Grab | 0.5 | Bi ± chl scht fld Fe-ox infilt | Ophir61 | 17313 | 0.2 | 6.2 | 6.9 | 23 | <0.1 | 1.8 | 2.2 | 349 | 1.29 | 0.8 |  | <0.5 | 12 | 23 | <0.1 | <0.1 | <0.1 | 2 | 0.34 | 0.019 | 24 | 3 | 0.49 | 287 | 0.028 | <1 | 0.9 | 0.045 | 0.43 | <0.1 | 2.7 | 0.2 | <0.05 | <0.01 | <0.5 | <0.2 | 4 | WHI17001015 | AQ202 | <0.005
OT5 | 582347 | 7082393 | 87º | 13 | 1 | 1 | Grab | 0.5 | Bi scht fld Fe-ox infilt | Ophir61 | 17204 | 0.1 | 5 | 18.4 | 10 | <0.1 | 1 | 1.3 | 196 | 0.75 | 1.9 |  | 1.3 | 12.3 | 12 | <0.1 | 0.1 | 0.1 | <2 | 0.11 | 0.018 | 14 | 2 | 0.15 | 183 | 0.006 | 1 | 0.56 | 0.031 | 0.28 | <0.1 | 2 | <0.1 | <0.05 | <0.01 | <0.5 | <0.2 | 2 | WHI17001014 | AQ202 | 0.005
OT5 | 582347 | 7082393 | 87º | 13 | 1 | 1 | Grab | 0.5 | Bi scht fld Fe-ox infilt | Ophir61 | 17314 | 0.2 | 3.4 | 11.6 | 13 | <0.1 | 1.1 | 2.5 | 347 | 1.01 | 1.6 |  | <0.5 | 13.9 | 4 | <0.1 | 0.2 | 0.3 | 2 | 0.04 | 0.02 | 8 | 3 | 0.17 | 335 | 0.012 | <1 | 0.79 | 0.036 | 0.46 | 0.2 | 3 | 0.1 | <0.05 | <0.01 | <0.5 | <0.2 | 3 | WHI17001015 | AQ202 | <0.005
OT6 | 581970 | 7082698 | 0-360º | 3 | 0.5 | 3 | Grab | 0.5 | Chl bi scht qtz lns | Ophir59 | 17315 | 0.2 | 3.3 | 16.3 | 5 | <0.1 | 1.2 | 1 | 184 | 0.41 | 1.4 |  | <0.5 | 3.8 | 4 | <0.1 | <0.1 | 0.1 | <2 | 0.02 | 0.008 | 4 | 11 | 0.02 | 192 | 0.002 | <1 | 0.15 | 0.009 | 0.11 | <0.1 | 0.4 | <0.1 | <0.05 | <0.01 | <0.5 | <0.2 | <1 | WHI17001015 | AQ202 | <0.005
OT6 | 581970 | 7082698 | 0-360º | 3 | 0.5 | 3 | Grab | 0.5 | Chl bi scht qtz lns | Ophir59 | 17316 | 0.2 | 6.1 | 19.3 | 16 | <0.1 | 1.5 | 1.8 | 195 | 0.62 | 3.4 |  | <0.5 | 15.1 | 3 | <0.1 | <0.1 | 0.1 | 2 | 0.05 | 0.022 | 15 | 4 | 0.08 | 274 | 0.006 | 1 | 0.46 | 0.029 | 0.34 | <0.1 | 1.2 | 0.2 | <0.05 | <0.01 | <0.5 | <0.2 | 2 | WHI17001015 | AQ202 | <0.005
OT6 | 581970 | 7082698 | 0-360º | 3 | 0.5 | 3 | Grab | 0.5 | Chl bi scht qtz lns | Ophir59 | 17317 | 0.2 | 6 | 16.7 | 25 | <0.1 | 1.3 | 3.2 | 302 | 1.13 | 5.6 |  | 1.2 | 12.9 | 2 | <0.1 | <0.1 | 0.3 | 2 | 0.03 | 0.024 | 7 | 4 | 0.09 | 202 | 0.006 | <1 | 0.56 | 0.016 | 0.43 | <0.1 | 2.2 | 0.2 | <0.05 | 0.01 | <0.5 | <0.2 | 2 | WHI17001015 | AQ202 | <0.005
OT6 | 581970 | 7082698 | 0-360º | 3 | 0.5 | 3 | Grab | 0.5 | Chl bi scht qtz lns | Ophir59 | 17207 | <0.1 | 11.1 | 6.5 | 39 | <0.1 | 2 | 2.8 | 180 | 1.18 | 1.1 |  | 1 | 14.5 | 4 | <0.1 | 0.4 | <0.1 | 4 | 0.08 | 0.036 | 43 | 4 | 0.33 | 385 | 0.021 | <1 | 0.9 | 0.029 | 0.56 | <0.1 | 3.2 | 0.2 | <0.05 | <0.01 | <0.5 | <0.2 | 3 | WHI17001015 | AQ202 | <0.005
OT7 | 581889 | 7082771 | 0-360º | 3 | 0.5 | 3 | Grab | 0.5 | Chl bi scht qtz lns | Ophir59 | 17202 | 0.2 | 18.2 | 138.9 | 8 | 0.4 | 1.6 | 1.4 | 468 | 0.65 | 3.1 |  | 39.6 | 4.4 | 3 | 0.1 | 0.4 | 0.4 | <2 | 0.05 | 0.025 | 10 | 3 | 0.04 | 206 | 0.003 | <1 | 0.26 | 0.009 | 0.19 | <0.1 | 0.8 | <0.1 | <0.05 | 0.03 | <0.5 | <0.2 | <1 | WHI17001014 | AQ202 | 0.044
OT7 | 581889 | 7082771 | 0-360º | 3 | 0.5 | 3 | Grab | 0.5 | Chl bi scht qtz lns | Ophir59 | 17318 | <0.1 | 11.1 | 6.5 | 39 | <0.1 | 2 | 2.8 | 180 | 1.18 | 1.1 |  | 1 | 14.5 | 4 | <0.1 | 0.4 | <0.1 | 4 | 0.08 | 0.036 | 43 | 4 | 0.33 | 385 | 0.021 | <1 | 0.9 | 0.029 | 0.56 | <0.1 | 3.2 | 0.2 | <0.05 | <0.01 | <0.5 | <0.2 | 3 | WHI17001014 | AQ202 | <0.005
OT7 | 581889 | 7082771 | 0-360º | 3 | 0.5 | 3 | Grab | 0.5 | Chl bi scht qtz lns | Ophir59 | 17319 | 0.2 | 2.6 | 3.5 | 4 | <0.1 | 1 | 0.5 | 235 | 0.43 | 0.6 |  | <0.5 | 1.6 | 1 | <0.1 | <0.1 | <0.1 | <2 | 0.01 | 0.007 | 3 | 12 | 0.01 | 190 | 0.001 | <1 | 0.1 | 0.001 | 0.08 | <0.1 | 0.8 | <0.1 | <0.05 | <0.01 | <0.5 | <0.2 | <1 | WHI17001014 | AQ202 | 0.006
OT7 | 581889 | 7082771 | 0-360º | 3 | 0.5 | 3 | FD | 0.5 | Field duplicate of 17318 | Ophir59 | 17201 | 0.1 | 13.3 | 6.6 | 44 | <0.1 | 2 | 2.6 | 184 | 1.17 | 2.5 |  | 0.8 | 15 | 7 | <0.1 | 0.4 | <0.1 | 4 | 0.08 | 0.039 | 47 | 3 | 0.33 | 487 | 0.015 | <1 | 0.91 | 0.025 | 0.52 | <0.1 | 3 | 0.2 | <0.05 | <0.01 | <0.5 | <0.2 | 3 | WHI17001014 | AQ202 | <0.005
OT8 | 581736 | 7082847 | 357º | 2 | 0.5 | 0.8 | Grab | 0.5 | Weath scht vuggy Fe-ox some square crystas | Ophir57 | 17320 | 2.7 | 4.1 | 4.8 | 6 | <0.1 | 1.2 | 0.7 | 106 | 1.1 | 0.5 |  | 0.8 | 11.1 | 5 | <0.1 | 0.1 | 0.2 | <2 | <0.01 | 0.005 | 4 | 4 | 0.03 | 703 | 0.001 | <1 | 0.26 | 0.023 | 0.16 | <0.1 | 0.8 | <0.1 | <0.05 | <0.01 | <0.5 | <0.2 | <1 | WHI17001015 | AQ202 | <0.005
OT8 | 581736 | 7082847 | 357º | 2 | 0.5 | 0.8 | Grab | 0.5 | Qtz lns with Fe-oxides in vugs | Ophir57 | 17321 | 0.3 | 6.2 | 4.1 | 12 | <0.1 | 1.8 | 1.4 | 130 | 1.14 | 0.5 |  | 0.7 | 8.7 | 3 | <0.1 | 0.1 | <0.1 | <2 | 0.01 | 0.007 | 3 | 4 | 0.03 | 568 | 0.001 | <1 | 0.26 | 0.016 | 0.17 | <0.1 | 1 | <0.1 | <0.05 | <0.01 | <0.5 | <0.2 | <1 | WHI17001015 | AQ202 | <0.005
OT9 | 581699 | 7082875 | 37º | 2 | 0.5 | 0.7 | Grab | 0.5 | Chl bi qtz scht | Ophir57 | 17322 | 0.3 | 19.4 | 7.8 | 43 | <0.1 | 1.7 | 3.7 | 413 | 0.79 | 0.8 |  | <0.5 | 11.9 | 3 | 0.1 | 0.3 | <0.1 | 3 | 0.05 | 0.023 | 8 | 5 | 0.07 | 191 | 0.005 | <1 | 0.39 | 0.022 | 0.24 | <0.1 | 1.9 | <0.1 | <0.05 | <0.01 | <0.5 | <0.2 | 1 | WHI17001015 | AQ202 | <0.005
OT10 | 581660 | 7082926 | 87º | 5 | 0.7 | 0.9 | Grab | 0.5 | Chl bi qtz scht Fe-ox cubic prt 1mm | Ophir57 | 17323 | 0.4 | 11 | 5.8 | 24 | <0.1 | 2.8 | 4.7 | 439 | 0.86 | 2.1 |  | 1.1 | 14.4 | 6 | 0.3 | <0.1 | 0.3 | 3 | 0.08 | 0.034 | 27 | 4 | 0.08 | 295 | 0.012 | <1 | 0.48 | 0.022 | 0.36 | <0.1 | 1.6 | <0.1 | <0.05 | 0.03 | <0.5 | <0.2 | 1 | WHI17001015 | AQ202 | <0.005
OT11 | 581644 | 7082934 | 87º | 4 | 1 | 1 | Grab | 0.5 | Chl bi qtz scht Fe-ox cubic prt 1mm | Ophir57 | 17324 | 0.2 | 18.9 | 10.3 | 16 | <0.1 | 2.2 | 3.1 | 327 | 0.88 | 0.8 |  | 0.7 | 12.1 | 4 | 0.1 | 0.2 | <0.1 | 2 | 0.06 | 0.028 | 15 | 4 | 0.07 | 215 | 0.004 | <1 | 0.44 | 0.028 | 0.28 | <0.1 | 1.3 | <0.1 | <0.05 | <0.01 | <0.5 | <0.2 | 1 | WHI17001015 | AQ202 | <0.005
OT11 | 581644 | 7082934 | 87º | 4 | 1 | 1 | FD | 0.5 | Field duplicate of 17324 | Ophir57 | 17325 | 0.2 | 19.1 | 11.3 | 14 | <0.1 | 2.6 | 2.9 | 365 | 0.72 | 1 |  | <0.5 | 11.5 | 4 | <0.1 | 0.1 | 0.1 | 2 | 0.05 | 0.026 | 12 | 3 | 0.07 | 233 | 0.004 | <1 | 0.44 | 0.03 | 0.28 | <0.1 | 1.4 | <0.1 | <0.05 | 0.01 | <0.5 | <0.2 | 1 | WHI17001015 | AQ202 | <0.005
OT11 | 581644 | 7082934 | 87º | 4 | 1 | 1 | Grab | 0.5 | Qtz lns vugs lined with Fe-ox and black mineral | Ophir57 | 17326 | 0.2 | 10.8 | 9.1 | 7 | <0.1 | 1.1 | 1.1 | 418 | 0.67 | <0.5 |  | <0.5 | 4.7 | 3 | <0.1 | 0.1 | <0.1 | <2 | 0.05 | 0.023 | 8 | 6 | 0.03 | 110 | 0.002 | <1 | 0.18 | 0.008 | 0.12 | <0.1 | 0.9 | <0.1 | <0.05 | <0.01 | <0.5 | <0.2 | <1 | WHI17001015 | AQ202 | <0.005
OT12 | 581587 | 7083050 | 0-360º | 1 | 0.5 | 1 | Grab | 0.5 | Chl scht Fe-ox cubic prt 1mm | Ophir57 | 17327 | 0.4 | 9.4 | 5.3 | 5 | <0.1 | 1.2 | 4.7 | 347 | 0.64 | 2.8 |  | 1.8 | 11.7 | 3 | <0.1 | 0.1 | 0.2 | <2 | 0.03 | 0.018 | 4 | 3 | 0.03 | 195 | 0.003 | 1 | 0.33 | 0.026 | 0.28 | <0.1 | 1.2 | <0.1 | <0.05 | <0.01 | <0.5 | <0.2 | 1 | WHI17001015 | AQ202 | <0.005
OT13 | 581556 | 7083111 | 87º | 2.5 | 0.7 | 0.9 | Grab | 0.5 | Ser chl qtz scht rare oxidized mineral | Ophir57 | 17328 | 0.1 | 4.6 | 26.1 | 10 | <0.1 | 1.3 | 1 | 260 | 0.41 | <0.5 |  | 1.1 | 23.2 | 4 | 0.1 | 0.1 | <0.1 | <2 | 0.05 | 0.026 | 23 | 3 | 0.04 | 103 | 0.002 | <1 | 0.3 | 0.027 | 0.23 | 0.1 | 0.6 | <0.1 | <0.05 | <0.01 | <0.5 | <0.2 | <1 | WHI17001015 | AQ202 | <0.005
OT14 | 581571 | 7083100 | 52º | 2.5 | 0.7 | 0.8 | Grab | 0.5 | Ser chl qtz scht rare oxidized mineral | Ophir57 | 17329 | <0.1 | 2.4 | 24.9 | 11 | <0.1 | 1.5 | 1.6 | 218 | 0.49 | 0.7 |  | 0.7 | 21.8 | 5 | <0.1 | 0.2 | 0.2 | 2 | 0.04 | 0.018 | 22 | 3 | 0.04 | 189 | 0.003 | <1 | 0.35 | 0.043 | 0.24 | 0.1 | 0.7 | <0.1 | <0.05 | <0.01 | <0.5 | <0.2 | 1 | WHI17001015 | AQ202 | <0.005
OT14 | 581571 | 7083100 | 52º | 2.5 | 0.7 | 0.8 | Grab | 0.5 | Qtz lns (<20 cm) Fe-ox specks, coatings | Ophir57 | 17330 | 0.2 | 1.3 | 31.1 | 6 | 0.3 | 0.7 | 0.4 | 105 | 0.54 | 0.7 |  | 2.2 | 1.7 | 2 | <0.1 | 0.1 | 0.6 | <2 | <0.01 | 0.002 | 3 | 7 | <0.01 | 162 | <0.001 | 2 | 0.05 | 0.002 | 0.04 | <0.1 | 0.2 | <0.1 | <0.05 | 0.08 | <0.5 | <0.2 | <1 | WHI17001015 | AQ202 | <0.005
OT15 | 581534 | 7083142 | 0-360º | 1 | 0.5 | 1 | Grab | 0.5 | Bi mi scht, s1, s2 fol, biotite on s2 planes | Ophir57 | 17331 | 0.1 | 4.1 | 11.8 | 50 | <0.1 | 4.5 | 4.2 | 404 | 1.3 | 2.8 |  | <0.5 | 15.8 | 18 | <0.1 | 0.2 | 0.2 | 8 | 0.15 | 0.04 | 10 | 8 | 0.5 | 419 | 0.038 | 1 | 0.94 | 0.055 | 0.5 | <0.1 | 2.4 | 0.2 | <0.05 | <0.01 | <0.5 | <0.2 | 3 | WHI17001014 | AQ202 | <0.005
OT15 | 581534 | 7083142 | 0-360º | 1 | 0.5 | 1 | Grab | 0.5 | Bi mi scht, s1, s1 fol, biotite on s3 | Ophir57 | 17203 | 1.4 | 8.6 | 7.7 | 28 | <0.1 | 4 | 5.9 | 526 | 1.05 | 3.5 |  | <0.5 | 15.9 | 8 | 0.4 | 0.1 | 0.3 | 3 | 0.12 | 0.049 | 37 | 4 | 0.12 | 592 | 0.018 | <1 | 0.55 | 0.008 | 0.43 | <0.1 | 1.8 | 0.1 | 0.06 | 0.02 | 0.6 | <0.2 | 2 | WHI17001014 | AQ202 | <0.005
OT15A | 581530 | 7083142 | 0-360º | 1 | 0.5 | 1 | Grab | 0.5 | Bi mi scht, s1, s1 fol, biotite on s4 | Ophir57 | 17332 | 0.5 | 9.6 | 19.7 | 138 | <0.1 | 13.2 | 7.9 | 866 | 3.46 | 5 |  | <0.5 | 10.7 | 11 | <0.1 | 0.2 | 0.5 | 29 | 0.18 | 0.055 | 41 | 26 | 1.79 | 495 | 0.122 | 1 | 2.21 | 0.021 | 1.13 | 0.1 | 6.3 | 0.5 | <0.05 | 0.01 | <0.5 | <0.2 | 8 | WHI17001014 | AQ202 | <0.005
OT16 | 581521 | 7083167 | 0-360º | 1 | 0.4 | 1 | Grab | 0.5 | Quartzite, Fe-ox on fractures, prt cube 1mm | Ophir55 | 17333 | 0.6 | 2.4 | 5.9 | 11 | <0.1 | 1.7 | 1.3 | 82 | 0.94 | 4.9 |  | 0.6 | 12.6 | 21 | <0.1 | 0.4 | 0.2 | <2 | <0.01 | 0.003 | 23 | 3 | 0.03 | 1339 | 0.002 | 1 | 0.27 | 0.036 | 0.19 | <0.1 | 1.3 | <0.1 | <0.05 | 0.06 | <0.5 | <0.2 | <1 | WHI17001014 | AQ202 | <0.005
OT16 | 581521 | 7083167 | 0-360º | 1 | 0.4 | 1 | Grab | 0.5 | Mi flsp qtz scht, Fe-ox on fract, prt | Ophir55 | 17334 | 0.4 | 3.2 | 2.2 | 14 | <0.1 | 2.3 | 2.2 | 120 | 0.63 | 2.6 |  | <0.5 | 13.6 | 3 | <0.1 | 0.3 | <0.1 | <2 | <0.01 | 0.003 | 11 | 2 | 0.1 | 137 | 0.003 | 2 | 0.42 | 0.031 | 0.26 | <0.1 | 1.3 | <0.1 | <0.05 | 0.04 | <0.5 | <0.2 | 2 | WHI17001014 | AQ202 | <0.005
OT17 | 581512 | 7083175 | 0-360º | 1 | 0.4 | 1 | Grab | 0.5 | Mi scht, Fe-ox infilt on fract, prt cube 1mm | Ophir55 | 17335 | 1.1 | 3.6 | 2.7 | 6 | <0.1 | 0.8 | 0.9 | 87 | 0.51 | 4.4 |  | <0.5 | 11.4 | 5 | <0.1 | 0.6 | 0.2 | <2 | <0.01 | 0.003 | 6 | 2 | 0.04 | 297 | 0.001 | 1 | 0.33 | 0.021 | 0.29 | <0.1 | 0.8 | <0.1 | <0.05 | <0.01 | <0.5 | <0.2 | 1 | WHI17001014 | AQ202 | <0.005
OT17A | 581442 | 7083216 | 0-360º | 1 | 0.5 | 1 | Grab | 0.2 | Mi scht, & quartzite rare ox prt cubes 1mm | Ophir55 | 17336 | 0.2 | 1.5 | 2.8 | 5 | <0.1 | 1.1 | 1.8 | 118 | 0.53 | 3.4 |  | 0.8 | 10.4 | 9 | <0.1 | 0.2 | 0.2 | <2 | <0.01 | 0.008 | 28 | 2 | 0.03 | 157 | 0.001 | 1 | 0.24 | 0.058 | 0.15 | <0.1 | 0.7 | <0.1 | <0.05 | <0.01 | <0.5 | <0.2 | <1 | WHI17001014 | AQ202 | <0.005
OT18 | 581490 | 7083331 | 0-360º | 1 | 0.5 | 1 | Grab | 0.2 | Mi scht, & quartzite rare ox prt cubes 1mm | Ophir55 | 17337 | 1 | 2.2 | 1.8 | 3 | <0.1 | 0.7 | 0.4 | 45 | 0.74 | 1.1 |  | <0.5 | 8.1 | 4 | <0.1 | <0.1 | 0.3 | <2 | <0.01 | 0.004 | 2 | 2 | 0.03 | 109 | 0.002 | <1 | 0.3 | 0.029 | 0.25 | <0.1 | 0.6 | <0.1 | <0.05 | <0.01 | <0.5 | <0.2 | 1 | WHI17001014 | AQ202 | <0.005
OT19 | 581445 | 7083352 | 42º | 2 | 0.8 | 0.9 | Grab | 0.5 | Mi scht, & quartzite rare ox prt cubes 1mm | Ophir55 | 17338 | 0.9 | 1.4 | 5.8 | 2 | 0.1 | 0.6 | 0.2 | 30 | 0.69 | 5.2 |  | <0.5 | 14.5 | 7 | <0.1 | 0.2 | 1.1 | <2 | <0.01 | 0.006 | 15 | 3 | 0.04 | 207 | 0.004 | <1 | 0.31 | 0.04 | 0.3 | <0.1 | 0.9 | <0.1 | 0.11 | 0.01 | <0.5 | <0.2 | 1 | WHI17001014 | AQ202 | <0.005
OT19 | 581445 | 7083352 | 42º | 2 | 0.8 | 0.9 | Grab | 0.5 | Quartz rare ox prt cubes 1mm | Ophir55 | 17339 | 0.3 | 2.4 | 0.5 | 3 | <0.1 | 1 | 0.2 | 45 | 0.65 | 3.1 |  | <0.5 | 0.3 | 2 | <0.1 | <0.1 | <0.1 | <2 | <0.01 | 0.005 | 1 | 3 | <0.01 | 13 | <0.001 | <1 | 0.03 | 0.004 | 0.02 | <0.1 | 0.2 | <0.1 | <0.05 | <0.01 | <0.5 | <0.2 | <1 | WHI17001014 | AQ202 | <0.005
OT20 | 581454 | 7083354 | 337º | 4 | 1 | 3 | Grab | 0.2 | Quartz Fe-ox infiltrations | Ophir55 | 17340 | 0.4 | 3.4 | 1.9 | 3 | <0.1 | 0.9 | 0.2 | 35 | 0.69 | 13.1 |  | <0.5 | 1.7 | 7 | <0.1 | 0.4 | 0.3 | <2 | <0.01 | 0.006 | 9 | 3 | 0.01 | 56 | 0.002 | <1 | 0.09 | 0.008 | 0.09 | <0.1 | 0.4 | <0.1 | 0.08 | 0.01 | <0.5 | <0.2 | <1 | WHI17001014 | AQ202 | <0.005
OT21 | 581445 | 7083393 | 0-360º | 4 | 1.2 | 3 | Grab | 0.2 | "Bull" quartz | Ophir55 | 17341 | 0.2 | 1.9 | 3.1 | 4 | <0.1 | 1.3 | 0.3 | 48 | 0.47 | 10.1 |  | 0.8 | 0.4 | 2 | <0.1 | 0.3 | 0.1 | <2 | <0.01 | 0.003 | 1 | 3 | <0.01 | 31 | <0.001 | <1 | 0.14 | 0.003 | 0.02 | <0.1 | 0.4 | <0.1 | <0.05 | <0.01 | <0.5 | <0.2 | <1 | WHI17001014 | AQ202 | <0.005
OT21 | 581445 | 7083393 | 0-360º | 4 | 1.2 | 3 | Grab | 0.2 | Mica schist | Ophir55 | 17342 | 1.1 | 8.4 | 13 | 82 | 0.8 | 2.9 | 1.2 | 201 | 2.29 | 6.6 |  | 1.4 | 11.2 | 13 | <0.1 | 0.3 | 0.5 | 14 | 0.04 | 0.043 | 20 | 9 | 0.7 | 217 | 0.014 | <1 | 1.22 | 0.035 | 0.29 | <0.1 | 3.2 | 0.2 | <0.05 | 0.02 | 0.5 | <0.2 | 5 | WHI17001014 | AQ202 | <0.005