## CDL_SoilDes_Results
Sample_No | UTM_East | UTM_North | Description | Depth_cm | Mo_ppm | Cu_ppm | Pb_ppm | Zn_ppm | Ag_ppm | Ni_ppm | Co_ppm | Mn_ppm | Fe_per | As_ppm | Au_ppb | Th_ppm | Sr_ppm | Cd_ppm | Sb_ppm | Bi_ppm | V_ppm | Ca_per | P_per | La_ppm | Cr_ppm | Mg_per | Ba_ppm | Ti_per | B_ppm | Al_per | Na_per | K_per | W_ppm | Hg_ppm | Sc_ppm | Tl_ppm | S_per | Ga_ppm | Se_ppm | Te_ppm
1961053 | 505129 | 6808540 | dk red-brown, good sample, a base of 3m rusty (hornfels?) cliff. Sandy soil w/ angular rock. Area generally has thick moss, outcrop very rare. | 20 | 21.1 | 604.4 | 16.9 | 25 | 6.6 | 4.4 | 2.2 | 616 | 9.68 | 11.9 | 76.2 | 0.9 | 4 | <0.1 | 0.6 | 103.3 | 29 | 3.45 | 0.076 | 3 | 9 | 0.13 | 39 | 0.012 | <1 | 0.33 | 0.01 | 0.04 | 34.1 | 0.06 | 1.9 | 0.1 | 0.26 | 6 | 6.4 | 0.3
1961054 | 505209 | 6806709 | orange-brown, good sample, silty on steep slope proximal to OC37 - crystal tuff. | 25 | 2.4 | 41.6 | 10.3 | 68 | <0.1 | 28.2 | 11.5 | 381 | 2.92 | 14.4 | 1.3 | 3 | 36 | 0.2 | 1.2 | 0.2 | 74 | 0.35 | 0.019 | 11 | 34 | 0.52 | 175 | 0.033 | 1 | 1.77 | 0.017 | 0.16 | 0.1 | <0.01 | 7.8 | 0.2 | 0.06 | 5 | <0.5 | <0.2
1961055 | 505267 | 6806699 | lt brown, good sample, silty with angular rock chips. steep bank. Proximal to OC28 - crystal bomb tuff. | 30 | 13.2 | 58.3 | 13.5 | 491 | 0.2 | 58.5 | 17.1 | 334 | 3.64 | 33 | 7.4 | 2.6 | 66 | 3.3 | 4 | 0.4 | 134 | 0.28 | 0.056 | 8 | 38 | 0.74 | 93 | 0.076 | 3 | 2.77 | 0.068 | 0.18 | 0.3 | 0.01 | 7.1 | 0.7 | 0.07 | 9 | 3.3 | <0.2
1961056 | 505881 | 6806076 | orange-brown, good sample, Silty. Area has angular cobbles monzonite with rusty fractures, at surface. | 25 | 2.3 | 12.1 | 13.2 | 55 | <0.1 | 15.7 | 6.8 | 239 | 2.48 | 6 | 1.8 | 1.6 | 23 | 0.3 | 0.5 | 0.2 | 67 | 0.26 | 0.023 | 8 | 27 | 0.36 | 199 | 0.049 | 1 | 1.63 | 0.012 | 0.07 | 0.2 | <0.01 | 2.5 | <0.1 | <0.05 | 6 | <0.5 | <0.2
1961151 | 504844 | 6807201 | grey-green and red/brown, silt-sand, minimal pebbles | 35 | 1.4 | 17.3 | 7.1 | 46 | <0.1 | 23.3 | 8.1 | 194 | 2.57 | 10.8 | 2.3 | 2.7 | 19 | 0.2 | 0.7 | 0.1 | 63 | 0.24 | 0.009 | 7 | 33 | 0.48 | 181 | 0.058 | <1 | 1.56 | 0.01 | 0.05 | 0.2 | <0.01 | 3.1 | 0.2 | <0.05 | 5 | <0.5 | <0.2
1961152 | 504699 | 6807200 | grey-brown, abundant gravels, some angular | 45 | 2.3 | 23.2 | 7.7 | 93 | <0.1 | 28 | 10.1 | 270 | 2.52 | 10.6 | 3.5 | 2.8 | 38 | 0.3 | 0.9 | 0.2 | 71 | 0.44 | 0.052 | 8 | 33 | 0.57 | 169 | 0.06 | 2 | 2.02 | 0.014 | 0.09 | 0.2 | 0.01 | 4.6 | 0.3 | <0.05 | 5 | <0.5 | <0.2
1961153 | 504804 | 6607209 | dk grey-brown/black, poor quality silt-sand mixed with cobbles | 45 | 1.8 | 52.1 | 9.2 | 91 | 0.2 | 39.9 | 10.5 | 315 | 2.59 | 9.3 | 3.9 | 3 | 99 | 0.7 | 1 | 0.2 | 69 | 1.23 | 0.048 | 13 | 35 | 0.63 | 140 | 0.065 | <1 | 1.89 | 0.038 | 0.09 | 0.2 | 0.04 | 6 | 0.3 | 0.08 | 6 | 1.7 | <0.2
1961154 | 504887 | 6807260 | light red-brown, dry, silt-sand, no pebbles | 25 | 1.2 | 15.1 | 6.4 | 45 | <0.1 | 21.5 | 7.1 | 235 | 2.2 | 7.1 | 3 | 2.4 | 28 | <0.1 | 0.5 | 0.2 | 59 | 0.35 | 0.016 | 8 | 32 | 0.49 | 167 | 0.064 | 1 | 1.65 | 0.011 | 0.06 | 0.2 | <0.01 | 3.6 | 0.2 | <0.05 | 5 | <0.5 | <0.2
1961155 | 504978 | 6807234 | light brown, dry, silt-sand mixed with abundant pebbles | 30 | 2.1 | 22.2 | 7.6 | 66 | <0.1 | 27.1 | 8.1 | 252 | 2.38 | 9.4 | 2.3 | 1.7 | 29 | 0.1 | 0.7 | 0.1 | 71 | 0.31 | 0.026 | 6 | 31 | 0.5 | 236 | 0.034 | 1 | 1.8 | 0.015 | 0.06 | 0.2 | <0.01 | 3.8 | 0.3 | <0.05 | 5 | <0.5 | <0.2
1961156 | 505019 | 6807183 | light brown-grey sand, some red, silt sand mixed with cobbles | ? | 1.9 | 28.8 | 8.1 | 54 | 0.1 | 28.7 | 9.4 | 177 | 2.66 | 12.9 | 1.7 | 2.4 | 42 | 0.2 | 1 | 0.1 | 72 | 0.57 | 0.015 | 7 | 36 | 0.5 | 141 | 0.028 | 2 | 1.87 | 0.013 | 0.06 | 0.2 | 0.01 | 5 | 0.2 | <0.05 | 5 | 0.6 | <0.2
1961157 | 504608 | 6808505 | taken in creek bed, wet soil, dk brown/black | 40 | 1.8 | 30.7 | 7.4 | 90 | 0.1 | 21.5 | 7.3 | 391 | 1.98 | 8 | 4.4 | 1.5 | 59 | 0.5 | 0.7 | 0.2 | 61 | 0.92 | 0.067 | 10 | 27 | 0.44 | 185 | 0.04 | 2 | 1.38 | 0.025 | 0.07 | 0.2 | 0.03 | 4.1 | 0.2 | 0.05 | 4 | 1 | <0.2
1961158 | 504649 | 6808505 | med brown coarse sand mixed with abundant pebbles | 35 | 2.1 | 43.6 | 8.9 | 82 | 0.1 | 32.6 | 10.3 | 339 | 2.54 | 11.8 | 13.4 | 3.5 | 44 | 0.2 | 1 | 0.3 | 70 | 0.65 | 0.044 | 13 | 35 | 0.64 | 243 | 0.051 | 2 | 1.64 | 0.022 | 0.08 | 0.2 | 0.03 | 6.4 | 0.2 | <0.05 | 5 | <0.5 | <0.2
1961159 | 504702 | 6808500 | med brown, moist, some cobbles | 30 | 2 | 21.2 | 6.8 | 56 | <0.1 | 23.9 | 8.2 | 263 | 2.28 | 11.7 | 3.2 | 2.4 | 24 | 0.1 | 0.8 | 0.2 | 61 | 0.32 | 0.033 | 8 | 30 | 0.58 | 156 | 0.043 | 2 | 1.42 | 0.019 | 0.07 | 0.2 | <0.01 | 4 | 0.2 | <0.05 | 5 | <0.5 | <0.2
1961160 | 504799 | 6808502 | wet, muddy, dark grey-brown | 30 | 1.4 | 49.6 | 7 | 61 | 0.3 | 34.9 | 9.5 | 428 | 2.47 | 8.5 | 4.1 | 2.6 | 43 | <0.1 | 0.6 | 0.2 | 61 | 0.7 | 0.061 | 14 | 39 | 0.58 | 319 | 0.048 | 2 | 1.64 | 0.015 | 0.07 | 0.2 | 0.05 | 6.2 | 0.2 | <0.05 | 5 | <0.5 | <0.2
1961161 | 504851 | 6808505 | med brown-grey, silt sand, cobbles | 40 | 2.9 | 36.5 | 9.5 | 77 | <0.1 | 32.6 | 10.3 | 361 | 2.81 | 11.4 | 4.2 | 2.7 | 36 | 0.1 | 0.9 | 0.5 | 77 | 0.43 | 0.045 | 8 | 36 | 0.63 | 200 | 0.036 | 2 | 1.79 | 0.017 | 0.07 | 0.2 | 0.01 | 5.2 | 0.3 | <0.05 | 5 | 0.5 | <0.2
1961162 | 504900 | 6808500 | med brown-grey, coarse sand, abundant pebbles | 45 | 2.4 | 32 | 10.5 | 161 | 0.1 | 28.9 | 8.6 | 316 | 2.2 | 9 | 2.3 | 2.5 | 62 | 0.4 | 1 | 0.3 | 104 | 0.68 | 0.053 | 9 | 35 | 0.53 | 179 | 0.079 | <1 | 1.75 | 0.036 | 0.06 | 0.2 | <0.01 | 4.9 | 0.3 | <0.05 | 7 | 0.5 | <0.2
1961163 | 504952 | 6808501 | med brown, small amounts of orange, silt-sand, wet, some pebbles | 40 | 1.8 | 45.1 | 8.8 | 84 | 0.1 | 35.9 | 9.2 | 330 | 2.46 | 10 | 3.8 | 2.9 | 37 | 0.2 | 0.7 | 0.5 | 72 | 0.5 | 0.034 | 14 | 36 | 0.6 | 240 | 0.048 | 2 | 1.79 | 0.019 | 0.09 | 0.2 | 0.02 | 6 | 0.2 | <0.05 | 6 | <0.5 | <0.2
1961164 | 505000 | 6808504 | very coarse, abundant pebbles and rocks, not good sample | 35 | 2.2 | 34.3 | 7.5 | 67 | <0.1 | 33.6 | 9 | 271 | 2.3 | 9.8 | 3.4 | 3 | 25 | 0.2 | 0.7 | 0.6 | 73 | 0.34 | 0.033 | 9 | 34 | 0.62 | 226 | 0.046 | 2 | 1.86 | 0.019 | 0.07 | 0.2 | 0.02 | 4.7 | 0.3 | <0.05 | 5 | <0.5 | <0.2
1961165 | 505100 | 6808500 | yellow-brown to red-brown, silt-sand, abundant pebbles and cobbles | 35 | 1.7 | 22.4 | 7.8 | 54 | <0.1 | 19.9 | 7.6 | 273 | 2.14 | 7.6 | 1.3 | 2 | 23 | 0.1 | 0.5 | 0.3 | 63 | 0.25 | 0.019 | 8 | 30 | 0.46 | 248 | 0.039 | 1 | 1.65 | 0.013 | 0.04 | 0.2 | 0.01 | 4.2 | 0.2 | <0.05 | 5 | <0.5 | <0.2
1961166 | 505150 | 6808501 | grey-brown, very coarse, abundant pebbles | 40 | 1.6 | 55.5 | 5.9 | 61 | 0.2 | 24.2 | 7.8 | 295 | 1.96 | 7.1 | 2.8 | 1.6 | 30 | 0.1 | 0.7 | 1.2 | 53 | 0.47 | 0.039 | 8 | 27 | 0.43 | 205 | 0.034 | <1 | 1.27 | 0.021 | 0.07 | 0.2 | 0.02 | 4.2 | 0.2 | <0.05 | 4 | <0.5 | <0.2
1961167 | 505197 | 6808500 | medium-brown, coarse sand, abundant pebbles | 35 | 1.4 | 1271.2 | 19.2 | 523 | 0.7 | 23.9 | 9.9 | 322 | 2.4 | 9.2 | 9.3 | 2.3 | 29 | 4.3 | 0.6 | 10.4 | 50 | 0.47 | 0.083 | 25 | 31 | 0.49 | 134 | 0.053 | 2 | 1.41 | 0.02 | 0.07 | 0.5 | 0.02 | 4.3 | 0.2 | <0.05 | 5 | 0.6 | <0.2
1961168 | 505251 | 6808502 | dk brown/black, wet-silty sand, dry creek bed | 55 | 0.9 | 93.9 | 7.5 | 127 | 0.1 | 28.4 | 10.3 | 345 | 2.14 | 7 | 3.7 | 1.8 | 74 | 1.7 | 0.7 | 0.2 | 58 | 1.23 | 0.09 | 12 | 34 | 0.56 | 281 | 0.033 | 2 | 1.34 | 0.018 | 0.06 | 0.2 | 0.05 | 5.6 | 0.2 | 0.09 | 4 | 0.7 | <0.2
1961169 | 505298 | 6808505 | dk brown, moist, abundant pebbles and cobbles, coarse sand | 40 | 1.8 | 29.4 | 7.1 | 68 | <0.1 | 24.7 | 8.6 | 377 | 2.34 | 9.6 | 2.4 | 3 | 33 | 0.1 | 0.8 | 0.2 | 61 | 0.48 | 0.074 | 11 | 31 | 0.52 | 167 | 0.049 | 2 | 1.14 | 0.02 | 0.07 | 0.2 | 0.02 | 4.9 | 0.2 | <0.05 | 4 | <0.5 | <0.2
1961170 | 505350 | 6808501 | lt brown mixed with dk brown, mud-like texture, silt-sand | 30 | 1.6 | 35.8 | 8.4 | 62 | 0.1 | 32.3 | 10.4 | 326 | 2.59 | 9.6 | 4.3 | 4.2 | 45 | 0.3 | 0.8 | 0.2 | 62 | 0.68 | 0.07 | 14 | 39 | 0.63 | 219 | 0.062 | 2 | 1.39 | 0.018 | 0.07 | 0.2 | 0.05 | 6.1 | 0.2 | <0.05 | 5 | <0.5 | <0.2
1961171 | 505401 | 6808505 | thin grey brown muddy layers above permafrost, not good sample | 35 | 0.8 | 20.1 | 6 | 41 | <0.1 | 17.3 | 6.1 | 347 | 1.62 | 5 | 2.8 | 2.9 | 37 | 0.1 | 0.4 | 0.1 | 43 | 0.57 | 0.06 | 10 | 30 | 0.43 | 166 | 0.05 | <1 | 1.17 | 0.018 | 0.05 | 0.2 | 0.04 | 3.7 | 0.1 | <0.05 | 4 | <0.5 | <0.2
1961172 | 505450 | 6808500 | grey-brown, silt-sand, wet | 40 | 0.9 | 17.5 | 6 | 37 | <0.1 | 19.1 | 6.8 | 204 | 1.83 | 5 | 5.9 | 2.4 | 33 | <0.1 | 0.3 | 0.1 | 51 | 0.51 | 0.066 | 10 | 33 | 0.46 | 166 | 0.056 | <1 | 1.23 | 0.015 | 0.05 | 0.2 | 0.03 | 3.4 | 0.1 | <0.05 | 4 | <0.5 | <0.2
1961173 | 505505 | 6808497 | wet sand silt, no pebbles | 25 | 0.5 | 12.6 | 5.8 | 34 | <0.1 | 21.2 | 6.7 | 187 | 1.97 | 6 | 2.7 | 2.8 | 16 | 0.1 | 0.4 | 0.1 | 50 | 0.27 | 0.038 | 9 | 34 | 0.51 | 111 | 0.066 | <1 | 1.49 | 0.01 | 0.04 | 0.3 | 0.01 | 3 | <0.1 | <0.05 | 4 | <0.5 | <0.2
1961174 | 505553 | 6808500 | yellow-brown with small amount of red-brown, dry silt-sand, no pebbles | 30 | 1.1 | 25.3 | 7.1 | 46 | <0.1 | 30.5 | 9.7 | 246 | 2.48 | 8.5 | 3.7 | 3.7 | 24 | <0.1 | 0.6 | 0.2 | 62 | 0.32 | 0.043 | 11 | 39 | 0.62 | 209 | 0.06 | <1 | 1.94 | 0.012 | 0.06 | 0.2 | 0.02 | 4.2 | 0.2 | <0.05 | 5 | <0.5 | <0.2
1961175 | 505600 | 6808501 | yellow-brown/light brown, moist sand-silt, no pebbles | 30 | 0.6 | 19.1 | 5.5 | 38 | <0.1 | 30.3 | 8.2 | 268 | 2.25 | 8.9 | 5.5 | 3.4 | 19 | <0.1 | 0.7 | 0.1 | 53 | 0.32 | 0.056 | 10 | 38 | 0.66 | 132 | 0.066 | <1 | 1.43 | 0.01 | 0.05 | 0.2 | <0.01 | 3.5 | 0.1 | <0.05 | 4 | <0.5 | <0.2
1961176 | 505655 | 6808505 | yellow-brown with small green spots, moist sand-silt | 25 | 1.1 | 19.6 | 6.7 | 46 | <0.1 | 27.5 | 7.9 | 251 | 2.21 | 8 | 2.2 | 3.1 | 17 | <0.1 | 0.6 | 0.2 | 63 | 0.24 | 0.033 | 9 | 39 | 0.59 | 152 | 0.066 | 1 | 1.68 | 0.011 | 0.05 | 0.2 | <0.01 | 3.9 | 0.1 | <0.05 | 5 | <0.5 | <0.2
1961177 | 505698 | 6808505 | yellow-brown, wet silt sand, some pebbles | ? | 0.7 | 15.5 | 6 | 46 | 0.1 | 18.7 | 6.3 | 207 | 1.75 | 4.8 | 2.9 | 3.4 | 19 | <0.1 | 0.3 | 0.2 | 50 | 0.33 | 0.051 | 11 | 33 | 0.5 | 171 | 0.06 | <1 | 1.35 | 0.011 | 0.03 | 0.2 | 0.02 | 3.4 | 0.1 | <0.05 | 5 | <0.5 | <0.2
1961178 | 505750 | 6808498 | yellow-brown/red-brown, some pebbles, abundant cobbles | 25 | 1.3 | 16.6 | 7.4 | 65 | <0.1 | 19.3 | 6.5 | 253 | 2.1 | 5.5 | 0.7 | 3 | 19 | 0.2 | 0.4 | 0.2 | 58 | 0.28 | 0.07 | 9 | 31 | 0.55 | 112 | 0.067 | 1 | 1.28 | 0.01 | 0.08 | 0.4 | 0.02 | 3.2 | 0.1 | <0.05 | 5 | <0.5 | <0.2
1961179 | 505800 | 6808498 | dk brown and yellow-brown, dry, coarse sand | ? | 0.5 | 20.8 | 4.7 | 40 | <0.1 | 25.8 | 7.2 | 286 | 1.81 | 6.3 | 2.8 | 3.4 | 28 | <0.1 | 0.4 | 0.1 | 48 | 0.52 | 0.057 | 11 | 36 | 0.52 | 208 | 0.062 | 1 | 1.03 | 0.027 | 0.04 | 0.2 | 0.01 | 4 | <0.1 | <0.05 | 4 | <0.5 | <0.2
1961180 | 504313 | 6809000 | red-brown to med brown, damp, abundant cobbles | 25 | 2.2 | 32.9 | 8.4 | 62 | <0.1 | 29.1 | 8 | 289 | 2.41 | 10 | 2.6 | 3.2 | 29 | 0.2 | 0.9 | 0.2 | 69 | 0.33 | 0.022 | 8 | 32 | 0.61 | 201 | 0.04 | <1 | 1.44 | 0.015 | 0.06 | 0.2 | 0.01 | 4.9 | 0.2 | 0.06 | 5 | <0.5 | <0.2
1961181 | 504350 | 6808999 | grey brown, under ash, sit-sand, some pebbles | 45 | 1.1 | 19.8 | 6.5 | 48 | <0.1 | 24.4 | 8.7 | 333 | 2.08 | 6.7 | 2.7 | 3.6 | 31 | <0.1 | 0.4 | 0.2 | 59 | 0.61 | 0.041 | 11 | 38 | 0.61 | 216 | 0.07 | 1 | 1.24 | 0.017 | 0.06 | 0.3 | 0.01 | 4.4 | 0.1 | <0.05 | 5 | <0.5 | <0.2
1961182 | 504395 | 6809004 | med brown/yellow brown/red brown, abundant cobbles, silt sand | 35 | 1.1 | 37.8 | 6.8 | 50 | 0.1 | 28 | 7.7 | 259 | 2.27 | 7 | 3.8 | 4 | 27 | <0.1 | 0.5 | 0.1 | 57 | 0.47 | 0.022 | 15 | 35 | 0.52 | 248 | 0.055 | <1 | 1.61 | 0.012 | 0.05 | 0.2 | 0.02 | 5.9 | 0.2 | <0.05 | 5 | <0.5 | <0.2
1961183 | 504445 | 6808996 | red-brown, yellow-brown, silt-sand, abundant cobbles | ? | 1.3 | 16.7 | 6.4 | 51 | <0.1 | 20.8 | 6.9 | 236 | 1.99 | 6.7 | 1.5 | 2.4 | 28 | <0.1 | 0.4 | 0.2 | 58 | 0.55 | 0.033 | 8 | 32 | 0.58 | 194 | 0.04 | 2 | 1.44 | 0.015 | 0.05 | 0.1 | <0.01 | 3.9 | 0.2 | <0.05 | 5 | <0.5 | <0.2
1961184 | 504495 | 6808997 | bands of red-brown/yellow-brown, abundant cobbles, coarse sand | 30 | 2.1 | 20.3 | 7.5 | 66 | <0.1 | 17.3 | 7.1 | 227 | 2.13 | 5 | 1.6 | 2.4 | 20 | 0.2 | 0.5 | 0.1 | 76 | 0.33 | 0.012 | 9 | 31 | 0.44 | 180 | 0.049 | <1 | 1.59 | 0.012 | 0.05 | 0.2 | <0.01 | 3.8 | 0.2 | <0.05 | 6 | <0.5 | <0.2
1961185 | 504555 | 6809000 | med brown, coarse sand, abundant pebbles | 40 | 1.5 | 21.3 | 7.5 | 55 | <0.1 | 22.2 | 7 | 254 | 2.1 | 8.2 | 1.5 | 2.4 | 23 | 0.1 | 0.5 | 0.3 | 67 | 0.47 | 0.032 | 7 | 32 | 0.48 | 243 | 0.04 | 1 | 1.51 | 0.02 | 0.06 | 0.2 | <0.01 | 4.2 | 0.2 | <0.05 | 5 | <0.5 | <0.2
1961186 | 504600 | 6809000 | med brown, abundant cobbles, silty sand | 40 | 0.7 | 18.8 | 6.4 | 47 | <0.1 | 24.5 | 7.9 | 322 | 2.07 | 7 | 1.6 | 2.6 | 27 | 0.1 | 0.4 | <0.1 | 51 | 0.52 | 0.038 | 9 | 31 | 0.55 | 221 | 0.055 | <1 | 1.53 | 0.018 | 0.07 | 0.1 | 0.02 | 4.4 | 0.1 | <0.05 | 5 | 0.7 | <0.2
1961187 | 504650 | 6808995 | med brown with small red bands, silty sand, no cobbles | 30 | 1.1 | 13.8 | 6.2 | 40 | <0.1 | 21.4 | 6.5 | 185 | 2.04 | 7.8 | 0.8 | 3.6 | 17 | <0.1 | 0.4 | 0.1 | 54 | 0.32 | 0.032 | 10 | 33 | 0.55 | 110 | 0.074 | 1 | 1.45 | 0.011 | 0.05 | 0.2 | 0.01 | 3.6 | 0.1 | <0.05 | 5 | <0.5 | <0.2
1961188 | 504700 | 6809001 | yellow-brown with red blotches, silt sand, dry | 25 | 1.7 | 19.3 | 6.6 | 45 | <0.1 | 16.2 | 6 | 181 | 2.02 | 6 | 2.7 | 2.3 | 21 | <0.1 | 0.3 | 0.1 | 65 | 0.35 | 0.024 | 8 | 31 | 0.5 | 180 | 0.066 | 1 | 1.53 | 0.012 | 0.05 | 0.2 | <0.01 | 3.1 | 0.1 | <0.05 | 6 | <0.5 | <0.2
1961189 | 504745 | 6809005 | dk brown-black/mixed with red, dry creek bed, moist | 60 | 1.3 | 30.9 | 7.7 | 41 | 0.2 | 19.2 | 7.7 | 240 | 1.85 | 5 | 3.6 | 3.4 | 40 | 0.2 | 0.5 | 0.2 | 52 | 0.75 | 0.078 | 14 | 30 | 0.51 | 223 | 0.041 | 3 | 1.13 | 0.016 | 0.05 | 0.2 | 0.04 | 3.9 | 0.1 | 0.09 | 4 | 0.6 | <0.2
1961190 | 504796 | 6808998 | dk grey-brown, dry creek bed, wet sample | 35 | 1.1 | 31.9 | 5.9 | 43 | 0.1 | 22 | 7.3 | 337 | 1.83 | 6.9 | 2.7 | 3.9 | 29 | <0.1 | 0.4 | 0.1 | 48 | 0.59 | 0.061 | 13 | 34 | 0.53 | 200 | 0.063 | 1 | 1.14 | 0.017 | 0.05 | 0.2 | 0.02 | 4.8 | <0.1 | 0.06 | 4 | <0.5 | <0.2
1961191 | 504850 | 6808996 | reddish-brown, coarse sand, abundant pebbles and cobbles | 30 | 2.8 | 25.7 | 6.9 | 51 | <0.1 | 27.3 | 8.6 | 295 | 2.53 | 10.3 | 1.3 | 2.6 | 20 | <0.1 | 0.7 | 0.2 | 61 | 0.23 | 0.034 | 8 | 32 | 0.55 | 155 | 0.039 | 4 | 1.46 | 0.011 | 0.06 | 0.1 | <0.01 | 3.8 | 0.2 | <0.05 | 5 | <0.5 | <0.2
1961192 | 504908 | 6809006 | yellow-brown/red-brown, silty sand, some pebbles | 40 | 1.2 | 16.4 | 5.9 | 45 | <0.1 | 23.4 | 8.3 | 270 | 2.71 | 8.5 | 2.9 | 3.1 | 18 | 0.2 | 0.5 | 0.1 | 65 | 0.29 | 0.037 | 9 | 40 | 0.61 | 149 | 0.076 | 2 | 1.54 | 0.013 | 0.07 | 0.2 | 0.01 | 3.7 | 0.1 | <0.05 | 5 | <0.5 | <0.2
1961193 | 504950 | 6809013 | yellow-brown/reddish brown, silt-sand | 25 | 1.1 | 20.2 | 6 | 41 | 0.2 | 27.6 | 8.2 | 214 | 2.45 | 8.3 | 2.1 | 3.3 | 18 | <0.1 | 0.5 | 0.1 | 58 | 0.28 | 0.039 | 9 | 37 | 0.59 | 127 | 0.064 | 2 | 1.49 | 0.011 | 0.05 | 0.2 | 0.02 | 3.7 | 0.1 | <0.05 | 5 | <0.5 | <0.2
1961194 | 504996 | 6809004 | red-brown with dark red blotches, silt sand, abundant pebbles | 30 | 1.9 | 30.8 | 6.6 | 56 | <0.1 | 33 | 8.7 | 212 | 2.41 | 10.1 | 0.9 | 2.5 | 24 | <0.1 | 0.8 | 0.1 | 61 | 0.31 | 0.024 | 8 | 30 | 0.51 | 210 | 0.02 | 1 | 1.71 | 0.013 | 0.05 | 0.1 | 0.02 | 5 | 0.3 | <0.05 | 5 | <0.5 | <0.2
1961195 | 505050 | 6808997 | med brown, small amounts of red, coarse sand, abundant pebbles and cobbles | 40 | 1.8 | 21.1 | 6.3 | 55 | <0.1 | 23.1 | 7.1 | 227 | 2.14 | 9.7 | <0.5 | 2.4 | 26 | 0.1 | 0.5 | <0.1 | 60 | 0.32 | 0.021 | 7 | 29 | 0.51 | 161 | 0.041 | 2 | 1.41 | 0.012 | 0.06 | 0.2 | <0.01 | 3.8 | 0.2 | 0.07 | 5 | <0.5 | <0.2
1961196 | 505100 | 6809010 | med brown, some orange, coarse sand, abundant pebbles and cobbles | 30 | 4.7 | 62.3 | 7.5 | 72 | <0.1 | 32.3 | 9.1 | 254 | 2.51 | 10.1 | 6.7 | 3.6 | 33 | 0.2 | 0.9 | 0.1 | 63 | 0.48 | 0.04 | 13 | 34 | 0.61 | 227 | 0.037 | 2 | 1.47 | 0.022 | 0.07 | 0.2 | 0.05 | 7.7 | 0.2 | <0.05 | 4 | <0.5 | <0.2
1961197 | 505150 | 6809011 | dk brown/black, wet sample, creek bed over permafrost | 60 | 3.4 | 23.1 | 2.3 | 29 | <0.1 | 10.4 | 4 | 314 | 0.95 | 2.6 | <0.5 | 0.5 | 77 | 0.8 | 0.4 | <0.1 | 21 | 1.42 | 0.086 | 5 | 12 | 0.21 | 192 | 0.021 | 2 | 0.64 | 0.029 | 0.02 | <0.1 | 0.02 | 1.5 | <0.1 | 0.16 | 2 | 0.8 | <0.2
1961198 | 505200 | 6808993 | lt brown-grey, clay like silt-sand, dry | 40 | 0.6 | 17.5 | 4.4 | 39 | <0.1 | 24.8 | 7.3 | 248 | 1.89 | 6.7 | 2.5 | 3.7 | 26 | <0.1 | 0.5 | 0.1 | 45 | 0.48 | 0.062 | 11 | 33 | 0.54 | 147 | 0.076 | 2 | 0.95 | 0.018 | 0.05 | 0.2 | 0.01 | 3.8 | <0.1 | <0.05 | 4 | <0.5 | <0.2
1961199 | 505250 | 6808994 | med-brown to yellow-brown, coarse sand, some cobbles | 35 | 1.1 | 24.7 | 6.3 | 52 | <0.1 | 20.7 | 6.8 | 248 | 1.99 | 8.1 | 9.2 | 2.5 | 30 | 0.1 | 0.6 | 0.1 | 54 | 0.41 | 0.029 | 9 | 27 | 0.41 | 185 | 0.04 | <1 | 1.08 | 0.014 | 0.05 | 0.1 | 0.02 | 5.2 | 0.1 | <0.05 | 4 | <0.5 | <0.2
1961200 | 505298 | 6809000 | yellow-brown to red-brown to grey brown, coarse sand, some pebbles | 35 | 1.5 | 23.1 | 6.7 | 81 | <0.1 | 27.9 | 9.4 | 263 | 2.45 | 8.1 | 1.6 | 3.1 | 18 | 0.2 | 0.6 | 0.1 | 61 | 0.28 | 0.023 | 9 | 36 | 0.57 | 180 | 0.061 | 2 | 1.69 | 0.012 | 0.06 | 0.2 | <0.01 | 3.9 | 0.2 | 0.05 | 5 | <0.5 | <0.2
1961201 | 505345 | 6809000 | grey brown, wet sample from creek bed, abundant cobbles | 50 | 1.1 | 20.7 | 4.4 | 39 | <0.1 | 17.1 | 5.2 | 151 | 1.41 | 5 | 2.3 | 1.3 | 24 | <0.1 | 0.5 | 0.1 | 40 | 0.39 | 0.042 | 7 | 18 | 0.32 | 123 | 0.035 | 2 | 0.87 | 0.029 | 0.05 | 0.1 | 0.01 | 3.4 | 0.1 | 0.07 | 3 | <0.5 | <0.2
1961202 | 504979 | 6806540 | grey-brown, some orange blotches, silt-sand, some pebbles | 45 | 1.2 | 29.6 | 7.5 | 84 | 0.2 | 29.5 | 10.1 | 344 | 2.29 | 7.2 | 1.8 | 2.8 | 38 | 0.4 | 0.5 | 0.1 | 53 | 0.64 | 0.036 | 9 | 34 | 0.53 | 232 | 0.057 | 3 | 1.33 | 0.019 | 0.07 | 0.2 | 0.03 | 5.3 | 0.1 | 0.07 | 5 | 0.6 | <0.2
1961203 | 504978 | 6806499 | grey-brown, some orange specks, coarse sand, some pebbles | 40 | 2.1 | 46.5 | 10 | 93 | <0.1 | 37.9 | 11.5 | 395 | 2.96 | 10.8 | 6.5 | 3.9 | 44 | <0.1 | 1.4 | 0.2 | 82 | 0.63 | 0.032 | 16 | 44 | 0.77 | 221 | 0.07 | 4 | 2.09 | 0.022 | 0.12 | 0.2 | 0.03 | 9.5 | 0.3 | 0.1 | 6 | <0.5 | <0.2
1961204 | 504976 | 6806449 | grey-brown, some orange blotches, abundant pebbles, coarse sand | 50 | 2.6 | 33 | 8.8 | 70 | <0.1 | 26.6 | 8.3 | 264 | 2.54 | 10.9 | 4.2 | 2.5 | 35 | 0.1 | 1 | 0.2 | 67 | 0.39 | 0.045 | 9 | 30 | 0.58 | 155 | 0.041 | 1 | 1.43 | 0.02 | 0.08 | 0.1 | 0.02 | 5 | 0.2 | <0.05 | 4 | <0.5 | <0.2
1961205 | 504978 | 6806400 | grey-brown, some orange blotches, coarse sand | 50 | 3.1 | 31.8 | 7.8 | 63 | <0.1 | 31.3 | 8.8 | 258 | 2.47 | 9.8 | 1.7 | 2.4 | 36 | <0.1 | 0.8 | 0.1 | 66 | 0.42 | 0.04 | 9 | 35 | 0.67 | 198 | 0.042 | 1 | 1.55 | 0.02 | 0.09 | 0.2 | 0.01 | 5.1 | 0.2 | <0.05 | 5 | <0.5 | <0.2
1961206 | 504977 | 6806352 | grey-brown, black, coarse sand, sample taken from under cobble | 40 | 3 | 33.5 | 7.9 | 104 | <0.1 | 28.6 | 8.6 | 430 | 2.39 | 9.6 | 4.4 | 2.6 | 49 | 0.5 | 0.9 | 0.1 | 64 | 0.72 | 0.079 | 10 | 31 | 0.64 | 123 | 0.049 | 3 | 1.17 | 0.03 | 0.1 | 0.2 | 0.03 | 5.6 | 0.2 | 0.09 | 4 | <0.5 | <0.2
1961207 | 504978 | 6806300 | grey brown, coarse sand, abundant pebbles | 40 | 2.8 | 34.2 | 7.2 | 92 | <0.1 | 30.8 | 8.2 | 257 | 2.34 | 9 | 3.7 | 2.6 | 45 | 0.3 | 0.9 | 0.1 | 61 | 0.64 | 0.058 | 10 | 30 | 0.6 | 163 | 0.049 | 2 | 1.41 | 0.034 | 0.1 | 0.2 | 0.02 | 6.2 | 0.2 | 0.08 | 4 | <0.5 | <0.2
1961208 | 504980 | 6806240 | dk red-dk brown to grey-brown, silt sand, some pebbles | 60 | 1.6 | 77 | 6.1 | 61 | 0.3 | 41.1 | 7.8 | 778 | 1.8 | 5.8 | 2 | 0.6 | 114 | 1.7 | 0.8 | 0.1 | 42 | 2.17 | 0.088 | 13 | 25 | 0.39 | 325 | 0.017 | 3 | 1.17 | 0.021 | 0.05 | 0.1 | 0.04 | 3.3 | 0.1 | 0.16 | 3 | 2.2 | <0.2
1961209 | 505038 | 6805387 | grey-brown, coarse sand, abundant pebbles | 40 | 1.3 | 30.4 | 6.9 | 51 | 0.1 | 26.5 | 9.1 | 257 | 1.99 | 6.1 | 3.9 | 2.6 | 85 | 0.2 | 0.7 | 0.1 | 50 | 1.06 | 0.036 | 10 | 31 | 0.54 | 167 | 0.054 | 5 | 1.17 | 0.019 | 0.08 | 0.2 | 0.03 | 5 | <0.1 | 0.1 | 4 | <0.5 | <0.2
1961210 | 505114 | 6804159 | tan-brown, coarse sand, abundant pebbles | 25 | 1.2 | 13.7 | 5.9 | 56 | <0.1 | 17.3 | 7.9 | 231 | 1.93 | 5 | 0.9 | 2.8 | 20 | 0.1 | 0.5 | <0.1 | 49 | 0.29 | 0.017 | 8 | 29 | 0.41 | 118 | 0.078 | 3 | 1.03 | 0.014 | 0.12 | 0.1 | <0.01 | 3.6 | <0.1 | <0.05 | 3 | <0.5 | <0.2
1961211 | 505110 | 6804284 | brick red to yellow-red/med brown, silt sand, some pebbles | 80 | 1.1 | 16 | 6 | 66 | <0.1 | 18.8 | 7.6 | 336 | 2.02 | 5 | <0.5 | 3.3 | 24 | 0.1 | 0.4 | 0.1 | 49 | 0.33 | 0.026 | 9 | 33 | 0.41 | 164 | 0.074 | 2 | 1.24 | 0.017 | 0.13 | 0.2 | <0.01 | 4.1 | 0.1 | <0.05 | 4 | <0.5 | <0.2
1961212 | 505092 | 6804385 | brick red to yellow brown, sand silt, some pebbles, dry | 40 | 2.1 | 25.1 | 6.8 | 46 | <0.1 | 25.5 | 8 | 242 | 2.37 | 8.9 | 1.9 | 3.8 | 31 | <0.1 | 0.8 | 0.2 | 58 | 0.42 | 0.022 | 12 | 35 | 0.5 | 145 | 0.056 | 3 | 1.22 | 0.013 | 0.08 | 0.2 | 0.01 | 6.3 | 0.1 | <0.05 | 4 | 0.6 | <0.2
1961213 | 505085 | 6804513 | red-brown, light brown, silt sand, some pebbles | 40 | 1.1 | 11.2 | 6.2 | 69 | <0.1 | 15.2 | 8.1 | 371 | 1.86 | 3.4 | 2.6 | 2.8 | 22 | 0.1 | 0.3 | 0.1 | 51 | 0.37 | 0.031 | 8 | 31 | 0.39 | 148 | 0.051 | 2 | 1.07 | 0.011 | 0.05 | 0.2 | 0.01 | 3.2 | <0.1 | <0.05 | 4 | <0.5 | <0.2
1961214 | 505084 | 6804635 | red-brown, coarse sand, abundant pebbles | 25 | 1.9 | 19.2 | 7.1 | 42 | <0.1 | 21.2 | 8.9 | 200 | 2.22 | 10.2 | 1.5 | 3 | 24 | <0.1 | 0.7 | 0.1 | 65 | 0.33 | 0.015 | 8 | 33 | 0.42 | 130 | 0.047 | 2 | 1.18 | 0.013 | 0.05 | 0.2 | 0.01 | 4.5 | 0.1 | <0.05 | 4 | 0.7 | <0.2
1961215 | 505081 | 6804742 | tan-brown/red-brown, coarse sand, abundant pebbles | ? | 1.3 | 17.8 | 6.8 | 47 | <0.1 | 22.3 | 8.3 | 258 | 2.26 | 6.8 | 1.7 | 3.3 | 34 | <0.1 | 0.5 | 0.1 | 57 | 0.38 | 0.021 | 10 | 34 | 0.49 | 134 | 0.058 | 2 | 1.27 | 0.015 | 0.07 | 0.2 | 0.01 | 5.1 | 0.1 | <0.05 | 4 | <0.5 | <0.2
1961216 | 505070 | 6804856 | grey brown, coarse sand, abundant pebbles, damp | 40 | 2.2 | 37 | 8.7 | 73 | 0.1 | 26.5 | 9.8 | 330 | 2.35 | 10.3 | 2.5 | 2.9 | 126 | 0.4 | 0.9 | 0.1 | 52 | 2.14 | 0.068 | 11 | 29 | 0.58 | 128 | 0.04 | 5 | 0.95 | 0.021 | 0.08 | 0.2 | 0.03 | 6 | 0.2 | 0.06 | 4 | 0.6 | <0.2
1961217 | 505052 | 6805092 | tan-brown to red-brown, coarse sand, abundant pebbles and cobbles | 30 | 0.6 | 16.6 | 6.2 | 39 | <0.1 | 21.3 | 7.3 | 200 | 1.83 | 6.3 | 1.5 | 3.5 | 37 | 0.1 | 0.4 | 0.1 | 49 | 0.49 | 0.038 | 10 | 30 | 0.46 | 109 | 0.067 | 2 | 0.94 | 0.015 | 0.07 | 0.2 | <0.01 | 3.4 | <0.1 | <0.05 | 3 | <0.5 | <0.2
1961218 | 505048 | 6805219 | tan brown, some orange/red streaks, silt sand, abundant pebbles | 50 | 1 | 30.9 | 6.2 | 47 | <0.1 | 22.8 | 7.8 | 310 | 2.03 | 6 | 4 | 2.4 | 38 | 0.1 | 0.5 | 0.1 | 55 | 0.51 | 0.027 | 14 | 31 | 0.5 | 145 | 0.06 | 2 | 1.1 | 0.015 | 0.06 | 0.2 | 0.03 | 4.7 | <0.1 | <0.05 | 4 | 0.5 | <0.2
1961219 | 505040 | 6805349 | grey brown with green blotches, silt sand, some pebbles | 45 | 1 | 24.3 | 7.3 | 55 | <0.1 | 27.9 | 9.7 | 215 | 2.35 | 7.5 | 1.8 | 4.4 | 51 | 0.1 | 0.6 | 0.2 | 61 | 0.59 | 0.043 | 14 | 38 | 0.66 | 163 | 0.075 | 2 | 1.26 | 0.021 | 0.08 | 0.3 | 0.02 | 4.9 | <0.1 | <0.05 | 4 | <0.5 | <0.2
1961220 | 505032 | 6805514 | grey brown with green, red, orange blotches, sand-silt, some pebbles, damp | 40 | 1.4 | 29.5 | 8.5 | 59 | 0.1 | 30.1 | 10.5 | 197 | 2.53 | 8.5 | 5.4 | 4.1 | 54 | 0.3 | 0.6 | 0.2 | 64 | 0.67 | 0.04 | 13 | 38 | 0.74 | 152 | 0.069 | 4 | 1.36 | 0.022 | 0.1 | 0.2 | 0.02 | 6.1 | 0.1 | 0.06 | 4 | 0.8 | <0.2
1961228 | 504700 | 6805014 | Yellow/red-brown, red layer, abundant pebbles, dry | 30 | 1.9 | 19.8 | 5.8 | 54 | <0.1 | 24 | 10.8 | 479 | 2.51 | 7.2 | 1.6 | 2.3 | 31 | 0.2 | 0.6 | 0.1 | 70 | 0.41 | 0.02 | 7 | 34 | 0.61 | 126 | 0.071 | 2 | 1.33 | 0.016 | 0.08 | 0.2 | <0.01 | 4.9 | 0.1 | <0.05 | 5 | <0.5 | <0.2
1961229 | 504691 | 6805049 | med brown, some yellow, abundant pebbles and cobbles, coarse sand | 25 | 2.9 | 34.1 | 7.8 | 56 | <0.1 | 25.9 | 10.7 | 212 | 2.82 | 10.4 | 0.9 | 2.2 | 29 | 0.1 | 0.9 | 0.1 | 79 | 0.35 | 0.014 | 7 | 32 | 0.52 | 148 | 0.022 | 3 | 1.54 | 0.014 | 0.06 | 0.1 | 0.02 | 5.9 | 0.2 | <0.05 | 5 | 0.6 | <0.2
1961230 | 504699 | 6805104 | med brown/red brown/grey brown, coarse sand, abundant pebbles and cobbles | 30 | 1.4 | 37.6 | 5.3 | 53 | <0.1 | 26.4 | 6.8 | 203 | 2.03 | 3.9 | 5.5 | 2.4 | 51 | 0.4 | 0.7 | 0.1 | 54 | 0.66 | 0.023 | 10 | 30 | 0.45 | 140 | 0.044 | 3 | 1.16 | 0.018 | 0.06 | 0.1 | 0.02 | 5.5 | 0.1 | 0.05 | 4 | 0.7 | <0.2
1961231 | 504700 | 6805206 | lt grey-brown, some red mixed in, silt-sand, some pebbles | 30 | 1 | 32.1 | 6.9 | 88 | 0.1 | 27.8 | 9.4 | 357 | 2.15 | 3.8 | 0.7 | 2.4 | 55 | 0.4 | 0.4 | 0.2 | 57 | 0.6 | 0.037 | 11 | 33 | 0.49 | 207 | 0.062 | 2 | 1.28 | 0.017 | 0.07 | 0.2 | 0.01 | 3.8 | 0.1 | 0.07 | 5 | <0.5 | <0.2
1961232 | 504702 | 6805281 | brick red/some yellow, silt-sand, some pebbles, sample taken at base of outcrop | 30 | 0.8 | 11.2 | 7.2 | 75 | 0.1 | 22 | 9.2 | 320 | 2.34 | 3.3 | 0.7 | 2.7 | 38 | 0.5 | 0.5 | 0.2 | 58 | 0.45 | 0.021 | 8 | 34 | 0.45 | 132 | 0.071 | 3 | 1.46 | 0.014 | 0.11 | 0.2 | <0.01 | 3.4 | 0.1 | 0.06 | 5 | <0.5 | <0.2
1961233 | 504709 | 6805300 | med brown/some reds and yellows, coarse sand, abundant pebbles, base of outcrop | 40 | 1.3 | 19.2 | 7.8 | 60 | 0.1 | 19.1 | 7.9 | 225 | 2.44 | 6.4 | 4.7 | 2.9 | 38 | 0.7 | 0.7 | 0.2 | 62 | 0.36 | 0.018 | 9 | 33 | 0.47 | 166 | 0.058 | 3 | 1.33 | 0.013 | 0.15 | 0.2 | <0.01 | 3.5 | 0.1 | <0.05 | 5 | <0.5 | <0.2
1961234 | 504704 | 6805401 | med brown mixed with red/some yellow | 40 | 2.2 | 18 | 6.8 | 106 | 0.1 | 16.2 | 7.7 | 289 | 2.19 | 7.1 | <0.5 | 1.9 | 23 | 3.3 | 0.9 | 0.1 | 63 | 0.18 | 0.023 | 6 | 28 | 0.44 | 136 | 0.038 | 2 | 1.14 | 0.015 | 0.08 | 0.1 | <0.01 | 3.3 | 0.1 | <0.05 | 5 | <0.5 | <0.2
1961235 | 504696 | 6805501 | brick-red mixed with yellow-brown, salt-sand, few pebbles | 40 | 1.3 | 12.9 | 7.3 | 52 | <0.1 | 19.5 | 8 | 323 | 2.35 | 6.1 | 1 | 2.4 | 23 | 0.2 | 0.3 | 0.2 | 62 | 0.31 | 0.025 | 8 | 33 | 0.52 | 158 | 0.068 | 1 | 1.53 | 0.011 | 0.08 | 0.2 | <0.01 | 3.7 | 0.1 | 0.06 | 5 | <0.5 | <0.2
1961236 | 504712 | 6805600 | grey-brown/some red, sample under heavy moss, silt-sand, some pebbles | 60 | 1.2 | 18.5 | 6.9 | 53 | <0.1 | 24.6 | 8.6 | 297 | 2.26 | 6.1 | <0.5 | 3 | 36 | <0.1 | 0.4 | 0.1 | 61 | 0.47 | 0.025 | 13 | 35 | 0.6 | 190 | 0.069 | 2 | 1.37 | 0.016 | 0.07 | 0.3 | 0.01 | 5.5 | 0.1 | 0.08 | 5 | <0.5 | <0.2
1961237 | 504719 | 6805755 | lt yellow-brown, coarse sand, abundant pebbles | 60 | 1 | 16.8 | 6.8 | 61 | <0.1 | 24.3 | 10.1 | 714 | 2.36 | 6.7 | 2.9 | 2.9 | 32 | 0.1 | 0.5 | 0.2 | 64 | 0.51 | 0.027 | 13 | 38 | 0.53 | 206 | 0.067 | 1 | 1.32 | 0.017 | 0.08 | 0.2 | 0.01 | 5.2 | <0.1 | 0.07 | 5 | <0.5 | <0.2
1961238 | 504697 | 6805805 | yellow-brown/some red-brown, coarse sand, abundant pebbles and cobbles | 50 | 2.6 | 33 | 7.3 | 58 | <0.1 | 31.4 | 9.2 | 443 | 2.81 | 10.8 | 1.5 | 2.6 | 54 | 0.1 | 0.8 | 0.2 | 69 | 0.74 | 0.029 | 14 | 35 | 0.54 | 230 | 0.032 | 2 | 1.36 | 0.022 | 0.08 | 0.2 | 0.02 | 8 | 0.2 | 0.08 | 4 | 0.6 | <0.2
1961239 | 504697 | 6805919 | brick-red/yellow-brown, coarse sand, abundant pebbles, dry | 50 | 2.3 | 18.1 | 7.3 | 69 | <0.1 | 22.2 | 9.1 | 307 | 2.7 | 7.7 | <0.5 | 1.8 | 24 | 0.2 | 0.6 | 0.2 | 72 | 0.29 | 0.03 | 7 | 35 | 0.51 | 189 | 0.041 | 1 | 1.55 | 0.011 | 0.09 | 0.2 | <0.01 | 4.1 | 0.1 | 0.06 | 6 | <0.5 | <0.2
1961240 | 504701 | 6806140 | med brown, some red-brown, coarse sand, abundant pebbles and cobbles | 35 | 2.3 | 22.9 | 7.6 | 47 | <0.1 | 19.2 | 7.6 | 363 | 2.25 | 6.1 | <0.5 | 2.4 | 33 | <0.1 | 0.4 | 0.1 | 71 | 0.43 | 0.023 | 10 | 31 | 0.46 | 169 | 0.028 | 3 | 1.48 | 0.014 | 0.05 | 0.2 | <0.01 | 5 | 0.2 | <0.05 | 6 | <0.5 | <0.2
1961241 | 504700 | 6806180 | med brown to yellow brown, coarse sand, abundant cobbles and pebbles | 35 | 2.3 | 19.2 | 6.4 | 41 | <0.1 | 21.6 | 6.9 | 251 | 2.02 | 6.8 | 2.2 | 1.8 | 28 | <0.1 | 0.5 | 0.1 | 63 | 0.32 | 0.037 | 8 | 31 | 0.5 | 217 | 0.035 | 2 | 1.48 | 0.013 | 0.04 | 0.2 | <0.01 | 3.7 | 0.2 | <0.05 | 5 | <0.5 | <0.2
1961242 | 504704 | 6806290 | grey brown, dark brown bands, orange dots, silt sand | 60 | 2.5 | 63.5 | 7.9 | 164 | 0.4 | 46.4 | 14.5 | 773 | 2.53 | 6.2 | 3.6 | 2.3 | 61 | 0.7 | 0.7 | 0.2 | 69 | 0.98 | 0.066 | 17 | 42 | 0.49 | 349 | 0.047 | 2 | 1.56 | 0.02 | 0.05 | 0.2 | 0.03 | 6.2 | <0.1 | 0.1 | 5 | <0.5 | <0.2
1961243 | 504700 | 6806400 | grey brown, some yellow, coarse sand, damp, some pebbles | 60 | 2 | 23.5 | 7 | 60 | <0.1 | 23.4 | 7.4 | 277 | 2.22 | 7.2 | 2.8 | 3.2 | 40 | <0.1 | 0.6 | 0.2 | 65 | 0.52 | 0.057 | 11 | 33 | 0.56 | 188 | 0.051 | 1 | 1.38 | 0.015 | 0.06 | 0.2 | 0.02 | 4.6 | 0.2 | 0.06 | 5 | <0.5 | <0.2
1961244 | 504715 | 6806497 | grey brown, damp, coarse sand, abundant pebbles | 40 | 2.5 | 46.7 | 9.2 | 96 | 0.2 | 38.5 | 10.9 | 385 | 3.02 | 15.3 | 3.9 | 3.7 | 47 | 0.3 | 1.2 | 0.2 | 76 | 0.69 | 0.066 | 15 | 39 | 0.66 | 259 | 0.042 | 2 | 1.58 | 0.029 | 0.08 | 0.2 | 0.04 | 8.7 | 0.2 | 0.05 | 5 | 0.7 | <0.2
72910 | 505340 | 6807753 | near surface, lapilli tuff outcrop | ? | 0.9 | 10.6 | 8.2 | 76 | <0.1 | 13.9 | 9 | 601 | 2.63 | 8.2 | 30.9 | 1.4 | 107 | 0.8 | 0.7 | 0.1 | 71 | 1.37 | 0.037 | 5 | 15 | 0.43 | 96 | 0.038 | 2 | 3.05 | 0.019 | 0.12 | <0.1 | 0.01 | 5.8 | 0.1 | <0.05 | 8 | <0.5 | <0.2

## WHI19000534
| Bureau Veritas Commodities Canada Ltd. |  |  |  |  | Final Report
| Client: | Bill Mann
| File Created: | 2019-09-27
| Job Number: | WHI19000534
| Number of Samples: | 94
| Project: | CDL
Shipment ID:
P.O. Number:
| Received: | 2019-09-09
|  | Method | AQ201 | AQ201 | AQ201 | AQ201 | AQ201 | AQ201 | AQ201 | AQ201 | AQ201 | AQ201 | AQ201 | AQ201 | AQ201 | AQ201 | AQ201 | AQ201 | AQ201 | AQ201 | AQ201 | AQ201 | AQ201 | AQ201 | AQ201 | AQ201 | AQ201 | AQ201 | AQ201 | AQ201 | AQ201 | AQ201 | AQ201 | AQ201 | AQ201 | AQ201 | AQ201 | AQ201
|  | Analyte | Mo | Cu | Pb | Zn | Ag | Ni | Co | Mn | Fe | As | Au | Th | Sr | Cd | Sb | Bi | V | Ca | P | La | Cr | Mg | Ba | Ti | B | Al | Na | K | W | Hg | Sc | Tl | S | Ga | Se | Te
|  | Unit | PPM | PPM | PPM | PPM | PPM | PPM | PPM | PPM | % | PPM | PPB | PPM | PPM | PPM | PPM | PPM | PPM | % | % | PPM | PPM | % | PPM | % | PPM | % | % | % | PPM | PPM | PPM | PPM | % | PPM | PPM | PPM
|  | MDL | 0.1 | 0.1 | 0.1 | 1 | 0.1 | 0.1 | 0.1 | 1 | 0.01 | 0.5 | 0.5 | 0.1 | 1 | 0.1 | 0.1 | 0.1 | 2 | 0.01 | 0.001 | 1 | 1 | 0.01 | 1 | 0.001 | 1 | 0.01 | 0.001 | 0.01 | 0.1 | 0.01 | 0.1 | 0.1 | 0.05 | 1 | 0.5 | 0.2
Comments | Sample | Type
| 1961053 | Soil | 21.1 | 604.4 | 16.9 | 25 | 6.6 | 4.4 | 2.2 | 616 | 9.68 | 11.9 | 76.2 | 0.9 | 4 | <0.1 | 0.6 | 103.3 | 29 | 3.45 | 0.076 | 3 | 9 | 0.13 | 39 | 0.012 | <1 | 0.33 | 0.01 | 0.04 | 34.1 | 0.06 | 1.9 | 0.1 | 0.26 | 6 | 6.4 | 0.3
| 1961054 | Soil | 2.4 | 41.6 | 10.3 | 68 | <0.1 | 28.2 | 11.5 | 381 | 2.92 | 14.4 | 1.3 | 3 | 36 | 0.2 | 1.2 | 0.2 | 74 | 0.35 | 0.019 | 11 | 34 | 0.52 | 175 | 0.033 | 1 | 1.77 | 0.017 | 0.16 | 0.1 | <0.01 | 7.8 | 0.2 | 0.06 | 5 | <0.5 | <0.2
| 1961055 | Soil | 13.2 | 58.3 | 13.5 | 491 | 0.2 | 58.5 | 17.1 | 334 | 3.64 | 33 | 7.4 | 2.6 | 66 | 3.3 | 4 | 0.4 | 134 | 0.28 | 0.056 | 8 | 38 | 0.74 | 93 | 0.076 | 3 | 2.77 | 0.068 | 0.18 | 0.3 | 0.01 | 7.1 | 0.7 | 0.07 | 9 | 3.3 | <0.2
| 1961056 | Soil | 2.3 | 12.1 | 13.2 | 55 | <0.1 | 15.7 | 6.8 | 239 | 2.48 | 6 | 1.8 | 1.6 | 23 | 0.3 | 0.5 | 0.2 | 67 | 0.26 | 0.023 | 8 | 27 | 0.36 | 199 | 0.049 | 1 | 1.63 | 0.012 | 0.07 | 0.2 | <0.01 | 2.5 | <0.1 | <0.05 | 6 | <0.5 | <0.2
Unknown sample location | 1961057 | Soil | 1.8 | 24 | 6.8 | 52 | 0.1 | 28.1 | 9.2 | 331 | 2.22 | 7.9 | 3.4 | 3.4 | 35 | 0.2 | 0.6 | 0.2 | 51 | 0.6 | 0.066 | 12 | 35 | 0.53 | 218 | 0.06 | <1 | 1.27 | 0.015 | 0.07 | 0.2 | 0.02 | 4.9 | 0.1 | <0.05 | 4 | <0.5 | <0.2
| 1961151 | Soil | 1.4 | 17.3 | 7.1 | 46 | <0.1 | 23.3 | 8.1 | 194 | 2.57 | 10.8 | 2.3 | 2.7 | 19 | 0.2 | 0.7 | 0.1 | 63 | 0.24 | 0.009 | 7 | 33 | 0.48 | 181 | 0.058 | <1 | 1.56 | 0.01 | 0.05 | 0.2 | <0.01 | 3.1 | 0.2 | <0.05 | 5 | <0.5 | <0.2
| 1961152 | Soil | 2.3 | 23.2 | 7.7 | 93 | <0.1 | 28 | 10.1 | 270 | 2.52 | 10.6 | 3.5 | 2.8 | 38 | 0.3 | 0.9 | 0.2 | 71 | 0.44 | 0.052 | 8 | 33 | 0.57 | 169 | 0.06 | 2 | 2.02 | 0.014 | 0.09 | 0.2 | 0.01 | 4.6 | 0.3 | <0.05 | 5 | <0.5 | <0.2
| 1961153 | Soil | 1.8 | 52.1 | 9.2 | 91 | 0.2 | 39.9 | 10.5 | 315 | 2.59 | 9.3 | 3.9 | 3 | 99 | 0.7 | 1 | 0.2 | 69 | 1.23 | 0.048 | 13 | 35 | 0.63 | 140 | 0.065 | <1 | 1.89 | 0.038 | 0.09 | 0.2 | 0.04 | 6 | 0.3 | 0.08 | 6 | 1.7 | <0.2
| 1961154 | Soil | 1.2 | 15.1 | 6.4 | 45 | <0.1 | 21.5 | 7.1 | 235 | 2.2 | 7.1 | 3 | 2.4 | 28 | <0.1 | 0.5 | 0.2 | 59 | 0.35 | 0.016 | 8 | 32 | 0.49 | 167 | 0.064 | 1 | 1.65 | 0.011 | 0.06 | 0.2 | <0.01 | 3.6 | 0.2 | <0.05 | 5 | <0.5 | <0.2
| 1961155 | Soil | 2.1 | 22.2 | 7.6 | 66 | <0.1 | 27.1 | 8.1 | 252 | 2.38 | 9.4 | 2.3 | 1.7 | 29 | 0.1 | 0.7 | 0.1 | 71 | 0.31 | 0.026 | 6 | 31 | 0.5 | 236 | 0.034 | 1 | 1.8 | 0.015 | 0.06 | 0.2 | <0.01 | 3.8 | 0.3 | <0.05 | 5 | <0.5 | <0.2
| 1961156 | Soil | 1.9 | 28.8 | 8.1 | 54 | 0.1 | 28.7 | 9.4 | 177 | 2.66 | 12.9 | 1.7 | 2.4 | 42 | 0.2 | 1 | 0.1 | 72 | 0.57 | 0.015 | 7 | 36 | 0.5 | 141 | 0.028 | 2 | 1.87 | 0.013 | 0.06 | 0.2 | 0.01 | 5 | 0.2 | <0.05 | 5 | 0.6 | <0.2
| 1961157 | Soil | 1.8 | 30.7 | 7.4 | 90 | 0.1 | 21.5 | 7.3 | 391 | 1.98 | 8 | 4.4 | 1.5 | 59 | 0.5 | 0.7 | 0.2 | 61 | 0.92 | 0.067 | 10 | 27 | 0.44 | 185 | 0.04 | 2 | 1.38 | 0.025 | 0.07 | 0.2 | 0.03 | 4.1 | 0.2 | 0.05 | 4 | 1 | <0.2
| 1961158 | Soil | 2.1 | 43.6 | 8.9 | 82 | 0.1 | 32.6 | 10.3 | 339 | 2.54 | 11.8 | 13.4 | 3.5 | 44 | 0.2 | 1 | 0.3 | 70 | 0.65 | 0.044 | 13 | 35 | 0.64 | 243 | 0.051 | 2 | 1.64 | 0.022 | 0.08 | 0.2 | 0.03 | 6.4 | 0.2 | <0.05 | 5 | <0.5 | <0.2
| 1961159 | Soil | 2 | 21.2 | 6.8 | 56 | <0.1 | 23.9 | 8.2 | 263 | 2.28 | 11.7 | 3.2 | 2.4 | 24 | 0.1 | 0.8 | 0.2 | 61 | 0.32 | 0.033 | 8 | 30 | 0.58 | 156 | 0.043 | 2 | 1.42 | 0.019 | 0.07 | 0.2 | <0.01 | 4 | 0.2 | <0.05 | 5 | <0.5 | <0.2
| 1961160 | Soil | 1.4 | 49.6 | 7 | 61 | 0.3 | 34.9 | 9.5 | 428 | 2.47 | 8.5 | 4.1 | 2.6 | 43 | <0.1 | 0.6 | 0.2 | 61 | 0.7 | 0.061 | 14 | 39 | 0.58 | 319 | 0.048 | 2 | 1.64 | 0.015 | 0.07 | 0.2 | 0.05 | 6.2 | 0.2 | <0.05 | 5 | <0.5 | <0.2
| 1961161 | Soil | 2.9 | 36.5 | 9.5 | 77 | <0.1 | 32.6 | 10.3 | 361 | 2.81 | 11.4 | 4.2 | 2.7 | 36 | 0.1 | 0.9 | 0.5 | 77 | 0.43 | 0.045 | 8 | 36 | 0.63 | 200 | 0.036 | 2 | 1.79 | 0.017 | 0.07 | 0.2 | 0.01 | 5.2 | 0.3 | <0.05 | 5 | 0.5 | <0.2
| 1961162 | Soil | 2.4 | 32 | 10.5 | 161 | 0.1 | 28.9 | 8.6 | 316 | 2.2 | 9 | 2.3 | 2.5 | 62 | 0.4 | 1 | 0.3 | 104 | 0.68 | 0.053 | 9 | 35 | 0.53 | 179 | 0.079 | <1 | 1.75 | 0.036 | 0.06 | 0.2 | <0.01 | 4.9 | 0.3 | <0.05 | 7 | 0.5 | <0.2
| 1961163 | Soil | 1.8 | 45.1 | 8.8 | 84 | 0.1 | 35.9 | 9.2 | 330 | 2.46 | 10 | 3.8 | 2.9 | 37 | 0.2 | 0.7 | 0.5 | 72 | 0.5 | 0.034 | 14 | 36 | 0.6 | 240 | 0.048 | 2 | 1.79 | 0.019 | 0.09 | 0.2 | 0.02 | 6 | 0.2 | <0.05 | 6 | <0.5 | <0.2
| 1961164 | Soil | 2.2 | 34.3 | 7.5 | 67 | <0.1 | 33.6 | 9 | 271 | 2.3 | 9.8 | 3.4 | 3 | 25 | 0.2 | 0.7 | 0.6 | 73 | 0.34 | 0.033 | 9 | 34 | 0.62 | 226 | 0.046 | 2 | 1.86 | 0.019 | 0.07 | 0.2 | 0.02 | 4.7 | 0.3 | <0.05 | 5 | <0.5 | <0.2
| 1961165 | Soil | 1.7 | 22.4 | 7.8 | 54 | <0.1 | 19.9 | 7.6 | 273 | 2.14 | 7.6 | 1.3 | 2 | 23 | 0.1 | 0.5 | 0.3 | 63 | 0.25 | 0.019 | 8 | 30 | 0.46 | 248 | 0.039 | 1 | 1.65 | 0.013 | 0.04 | 0.2 | 0.01 | 4.2 | 0.2 | <0.05 | 5 | <0.5 | <0.2
| 1961166 | Soil | 1.6 | 55.5 | 5.9 | 61 | 0.2 | 24.2 | 7.8 | 295 | 1.96 | 7.1 | 2.8 | 1.6 | 30 | 0.1 | 0.7 | 1.2 | 53 | 0.47 | 0.039 | 8 | 27 | 0.43 | 205 | 0.034 | <1 | 1.27 | 0.021 | 0.07 | 0.2 | 0.02 | 4.2 | 0.2 | <0.05 | 4 | <0.5 | <0.2
| 1961167 | Soil | 1.4 | 1271.2 | 19.2 | 523 | 0.7 | 23.9 | 9.9 | 322 | 2.4 | 9.2 | 9.3 | 2.3 | 29 | 4.3 | 0.6 | 10.4 | 50 | 0.47 | 0.083 | 25 | 31 | 0.49 | 134 | 0.053 | 2 | 1.41 | 0.02 | 0.07 | 0.5 | 0.02 | 4.3 | 0.2 | <0.05 | 5 | 0.6 | <0.2
| 1961168 | Soil | 0.9 | 93.9 | 7.5 | 127 | 0.1 | 28.4 | 10.3 | 345 | 2.14 | 7 | 3.7 | 1.8 | 74 | 1.7 | 0.7 | 0.2 | 58 | 1.23 | 0.09 | 12 | 34 | 0.56 | 281 | 0.033 | 2 | 1.34 | 0.018 | 0.06 | 0.2 | 0.05 | 5.6 | 0.2 | 0.09 | 4 | 0.7 | <0.2
| 1961169 | Soil | 1.8 | 29.4 | 7.1 | 68 | <0.1 | 24.7 | 8.6 | 377 | 2.34 | 9.6 | 2.4 | 3 | 33 | 0.1 | 0.8 | 0.2 | 61 | 0.48 | 0.074 | 11 | 31 | 0.52 | 167 | 0.049 | 2 | 1.14 | 0.02 | 0.07 | 0.2 | 0.02 | 4.9 | 0.2 | <0.05 | 4 | <0.5 | <0.2
| 1961170 | Soil | 1.6 | 35.8 | 8.4 | 62 | 0.1 | 32.3 | 10.4 | 326 | 2.59 | 9.6 | 4.3 | 4.2 | 45 | 0.3 | 0.8 | 0.2 | 62 | 0.68 | 0.07 | 14 | 39 | 0.63 | 219 | 0.062 | 2 | 1.39 | 0.018 | 0.07 | 0.2 | 0.05 | 6.1 | 0.2 | <0.05 | 5 | <0.5 | <0.2
| 1961171 | Soil | 0.8 | 20.1 | 6 | 41 | <0.1 | 17.3 | 6.1 | 347 | 1.62 | 5 | 2.8 | 2.9 | 37 | 0.1 | 0.4 | 0.1 | 43 | 0.57 | 0.06 | 10 | 30 | 0.43 | 166 | 0.05 | <1 | 1.17 | 0.018 | 0.05 | 0.2 | 0.04 | 3.7 | 0.1 | <0.05 | 4 | <0.5 | <0.2
| 1961172 | Soil | 0.9 | 17.5 | 6 | 37 | <0.1 | 19.1 | 6.8 | 204 | 1.83 | 5 | 5.9 | 2.4 | 33 | <0.1 | 0.3 | 0.1 | 51 | 0.51 | 0.066 | 10 | 33 | 0.46 | 166 | 0.056 | <1 | 1.23 | 0.015 | 0.05 | 0.2 | 0.03 | 3.4 | 0.1 | <0.05 | 4 | <0.5 | <0.2
| 1961173 | Soil | 0.5 | 12.6 | 5.8 | 34 | <0.1 | 21.2 | 6.7 | 187 | 1.97 | 6 | 2.7 | 2.8 | 16 | 0.1 | 0.4 | 0.1 | 50 | 0.27 | 0.038 | 9 | 34 | 0.51 | 111 | 0.066 | <1 | 1.49 | 0.01 | 0.04 | 0.3 | 0.01 | 3 | <0.1 | <0.05 | 4 | <0.5 | <0.2
| 1961174 | Soil | 1.1 | 25.3 | 7.1 | 46 | <0.1 | 30.5 | 9.7 | 246 | 2.48 | 8.5 | 3.7 | 3.7 | 24 | <0.1 | 0.6 | 0.2 | 62 | 0.32 | 0.043 | 11 | 39 | 0.62 | 209 | 0.06 | <1 | 1.94 | 0.012 | 0.06 | 0.2 | 0.02 | 4.2 | 0.2 | <0.05 | 5 | <0.5 | <0.2
| 1961175 | Soil | 0.6 | 19.1 | 5.5 | 38 | <0.1 | 30.3 | 8.2 | 268 | 2.25 | 8.9 | 5.5 | 3.4 | 19 | <0.1 | 0.7 | 0.1 | 53 | 0.32 | 0.056 | 10 | 38 | 0.66 | 132 | 0.066 | <1 | 1.43 | 0.01 | 0.05 | 0.2 | <0.01 | 3.5 | 0.1 | <0.05 | 4 | <0.5 | <0.2
| 1961176 | Soil | 1.1 | 19.6 | 6.7 | 46 | <0.1 | 27.5 | 7.9 | 251 | 2.21 | 8 | 2.2 | 3.1 | 17 | <0.1 | 0.6 | 0.2 | 63 | 0.24 | 0.033 | 9 | 39 | 0.59 | 152 | 0.066 | 1 | 1.68 | 0.011 | 0.05 | 0.2 | <0.01 | 3.9 | 0.1 | <0.05 | 5 | <0.5 | <0.2
| 1961177 | Soil | 0.7 | 15.5 | 6 | 46 | 0.1 | 18.7 | 6.3 | 207 | 1.75 | 4.8 | 2.9 | 3.4 | 19 | <0.1 | 0.3 | 0.2 | 50 | 0.33 | 0.051 | 11 | 33 | 0.5 | 171 | 0.06 | <1 | 1.35 | 0.011 | 0.03 | 0.2 | 0.02 | 3.4 | 0.1 | <0.05 | 5 | <0.5 | <0.2
| 1961178 | Soil | 1.3 | 16.6 | 7.4 | 65 | <0.1 | 19.3 | 6.5 | 253 | 2.1 | 5.5 | 0.7 | 3 | 19 | 0.2 | 0.4 | 0.2 | 58 | 0.28 | 0.07 | 9 | 31 | 0.55 | 112 | 0.067 | 1 | 1.28 | 0.01 | 0.08 | 0.4 | 0.02 | 3.2 | 0.1 | <0.05 | 5 | <0.5 | <0.2
| 1961179 | Soil | 0.5 | 20.8 | 4.7 | 40 | <0.1 | 25.8 | 7.2 | 286 | 1.81 | 6.3 | 2.8 | 3.4 | 28 | <0.1 | 0.4 | 0.1 | 48 | 0.52 | 0.057 | 11 | 36 | 0.52 | 208 | 0.062 | 1 | 1.03 | 0.027 | 0.04 | 0.2 | 0.01 | 4 | <0.1 | <0.05 | 4 | <0.5 | <0.2
| 1961180 | Soil | 2.2 | 32.9 | 8.4 | 62 | <0.1 | 29.1 | 8 | 289 | 2.41 | 10 | 2.6 | 3.2 | 29 | 0.2 | 0.9 | 0.2 | 69 | 0.33 | 0.022 | 8 | 32 | 0.61 | 201 | 0.04 | <1 | 1.44 | 0.015 | 0.06 | 0.2 | 0.01 | 4.9 | 0.2 | 0.06 | 5 | <0.5 | <0.2
| 1961181 | Soil | 1.1 | 19.8 | 6.5 | 48 | <0.1 | 24.4 | 8.7 | 333 | 2.08 | 6.7 | 2.7 | 3.6 | 31 | <0.1 | 0.4 | 0.2 | 59 | 0.61 | 0.041 | 11 | 38 | 0.61 | 216 | 0.07 | 1 | 1.24 | 0.017 | 0.06 | 0.3 | 0.01 | 4.4 | 0.1 | <0.05 | 5 | <0.5 | <0.2
| 1961182 | Soil | 1.1 | 37.8 | 6.8 | 50 | 0.1 | 28 | 7.7 | 259 | 2.27 | 7 | 3.8 | 4 | 27 | <0.1 | 0.5 | 0.1 | 57 | 0.47 | 0.022 | 15 | 35 | 0.52 | 248 | 0.055 | <1 | 1.61 | 0.012 | 0.05 | 0.2 | 0.02 | 5.9 | 0.2 | <0.05 | 5 | <0.5 | <0.2
| 1961183 | Soil | 1.3 | 16.7 | 6.4 | 51 | <0.1 | 20.8 | 6.9 | 236 | 1.99 | 6.7 | 1.5 | 2.4 | 28 | <0.1 | 0.4 | 0.2 | 58 | 0.55 | 0.033 | 8 | 32 | 0.58 | 194 | 0.04 | 2 | 1.44 | 0.015 | 0.05 | 0.1 | <0.01 | 3.9 | 0.2 | <0.05 | 5 | <0.5 | <0.2
| 1961184 | Soil | 2.1 | 20.3 | 7.5 | 66 | <0.1 | 17.3 | 7.1 | 227 | 2.13 | 5 | 1.6 | 2.4 | 20 | 0.2 | 0.5 | 0.1 | 76 | 0.33 | 0.012 | 9 | 31 | 0.44 | 180 | 0.049 | <1 | 1.59 | 0.012 | 0.05 | 0.2 | <0.01 | 3.8 | 0.2 | <0.05 | 6 | <0.5 | <0.2
| 1961185 | Soil | 1.5 | 21.3 | 7.5 | 55 | <0.1 | 22.2 | 7 | 254 | 2.1 | 8.2 | 1.5 | 2.4 | 23 | 0.1 | 0.5 | 0.3 | 67 | 0.47 | 0.032 | 7 | 32 | 0.48 | 243 | 0.04 | 1 | 1.51 | 0.02 | 0.06 | 0.2 | <0.01 | 4.2 | 0.2 | <0.05 | 5 | <0.5 | <0.2
| 1961186 | Soil | 0.7 | 18.8 | 6.4 | 47 | <0.1 | 24.5 | 7.9 | 322 | 2.07 | 7 | 1.6 | 2.6 | 27 | 0.1 | 0.4 | <0.1 | 51 | 0.52 | 0.038 | 9 | 31 | 0.55 | 221 | 0.055 | <1 | 1.53 | 0.018 | 0.07 | 0.1 | 0.02 | 4.4 | 0.1 | <0.05 | 5 | 0.7 | <0.2
| 1961187 | Soil | 1.1 | 13.8 | 6.2 | 40 | <0.1 | 21.4 | 6.5 | 185 | 2.04 | 7.8 | 0.8 | 3.6 | 17 | <0.1 | 0.4 | 0.1 | 54 | 0.32 | 0.032 | 10 | 33 | 0.55 | 110 | 0.074 | 1 | 1.45 | 0.011 | 0.05 | 0.2 | 0.01 | 3.6 | 0.1 | <0.05 | 5 | <0.5 | <0.2
| 1961188 | Soil | 1.7 | 19.3 | 6.6 | 45 | <0.1 | 16.2 | 6 | 181 | 2.02 | 6 | 2.7 | 2.3 | 21 | <0.1 | 0.3 | 0.1 | 65 | 0.35 | 0.024 | 8 | 31 | 0.5 | 180 | 0.066 | 1 | 1.53 | 0.012 | 0.05 | 0.2 | <0.01 | 3.1 | 0.1 | <0.05 | 6 | <0.5 | <0.2
| 1961189 | Soil | 1.3 | 30.9 | 7.7 | 41 | 0.2 | 19.2 | 7.7 | 240 | 1.85 | 5 | 3.6 | 3.4 | 40 | 0.2 | 0.5 | 0.2 | 52 | 0.75 | 0.078 | 14 | 30 | 0.51 | 223 | 0.041 | 3 | 1.13 | 0.016 | 0.05 | 0.2 | 0.04 | 3.9 | 0.1 | 0.09 | 4 | 0.6 | <0.2
| 1961190 | Soil | 1.1 | 31.9 | 5.9 | 43 | 0.1 | 22 | 7.3 | 337 | 1.83 | 6.9 | 2.7 | 3.9 | 29 | <0.1 | 0.4 | 0.1 | 48 | 0.59 | 0.061 | 13 | 34 | 0.53 | 200 | 0.063 | 1 | 1.14 | 0.017 | 0.05 | 0.2 | 0.02 | 4.8 | <0.1 | 0.06 | 4 | <0.5 | <0.2
| 1961191 | Soil | 2.8 | 25.7 | 6.9 | 51 | <0.1 | 27.3 | 8.6 | 295 | 2.53 | 10.3 | 1.3 | 2.6 | 20 | <0.1 | 0.7 | 0.2 | 61 | 0.23 | 0.034 | 8 | 32 | 0.55 | 155 | 0.039 | 4 | 1.46 | 0.011 | 0.06 | 0.1 | <0.01 | 3.8 | 0.2 | <0.05 | 5 | <0.5 | <0.2
| 1961192 | Soil | 1.2 | 16.4 | 5.9 | 45 | <0.1 | 23.4 | 8.3 | 270 | 2.71 | 8.5 | 2.9 | 3.1 | 18 | 0.2 | 0.5 | 0.1 | 65 | 0.29 | 0.037 | 9 | 40 | 0.61 | 149 | 0.076 | 2 | 1.54 | 0.013 | 0.07 | 0.2 | 0.01 | 3.7 | 0.1 | <0.05 | 5 | <0.5 | <0.2
| 1961193 | Soil | 1.1 | 20.2 | 6 | 41 | 0.2 | 27.6 | 8.2 | 214 | 2.45 | 8.3 | 2.1 | 3.3 | 18 | <0.1 | 0.5 | 0.1 | 58 | 0.28 | 0.039 | 9 | 37 | 0.59 | 127 | 0.064 | 2 | 1.49 | 0.011 | 0.05 | 0.2 | 0.02 | 3.7 | 0.1 | <0.05 | 5 | <0.5 | <0.2
| 1961194 | Soil | 1.9 | 30.8 | 6.6 | 56 | <0.1 | 33 | 8.7 | 212 | 2.41 | 10.1 | 0.9 | 2.5 | 24 | <0.1 | 0.8 | 0.1 | 61 | 0.31 | 0.024 | 8 | 30 | 0.51 | 210 | 0.02 | 1 | 1.71 | 0.013 | 0.05 | 0.1 | 0.02 | 5 | 0.3 | <0.05 | 5 | <0.5 | <0.2
| 1961195 | Soil | 1.8 | 21.1 | 6.3 | 55 | <0.1 | 23.1 | 7.1 | 227 | 2.14 | 9.7 | <0.5 | 2.4 | 26 | 0.1 | 0.5 | <0.1 | 60 | 0.32 | 0.021 | 7 | 29 | 0.51 | 161 | 0.041 | 2 | 1.41 | 0.012 | 0.06 | 0.2 | <0.01 | 3.8 | 0.2 | 0.07 | 5 | <0.5 | <0.2
| 1961196 | Soil | 4.7 | 62.3 | 7.5 | 72 | <0.1 | 32.3 | 9.1 | 254 | 2.51 | 10.1 | 6.7 | 3.6 | 33 | 0.2 | 0.9 | 0.1 | 63 | 0.48 | 0.04 | 13 | 34 | 0.61 | 227 | 0.037 | 2 | 1.47 | 0.022 | 0.07 | 0.2 | 0.05 | 7.7 | 0.2 | <0.05 | 4 | <0.5 | <0.2
| 1961197 | Soil | 3.4 | 23.1 | 2.3 | 29 | <0.1 | 10.4 | 4 | 314 | 0.95 | 2.6 | <0.5 | 0.5 | 77 | 0.8 | 0.4 | <0.1 | 21 | 1.42 | 0.086 | 5 | 12 | 0.21 | 192 | 0.021 | 2 | 0.64 | 0.029 | 0.02 | <0.1 | 0.02 | 1.5 | <0.1 | 0.16 | 2 | 0.8 | <0.2
| 1961198 | Soil | 0.6 | 17.5 | 4.4 | 39 | <0.1 | 24.8 | 7.3 | 248 | 1.89 | 6.7 | 2.5 | 3.7 | 26 | <0.1 | 0.5 | 0.1 | 45 | 0.48 | 0.062 | 11 | 33 | 0.54 | 147 | 0.076 | 2 | 0.95 | 0.018 | 0.05 | 0.2 | 0.01 | 3.8 | <0.1 | <0.05 | 4 | <0.5 | <0.2
| 1961199 | Soil | 1.1 | 24.7 | 6.3 | 52 | <0.1 | 20.7 | 6.8 | 248 | 1.99 | 8.1 | 9.2 | 2.5 | 30 | 0.1 | 0.6 | 0.1 | 54 | 0.41 | 0.029 | 9 | 27 | 0.41 | 185 | 0.04 | <1 | 1.08 | 0.014 | 0.05 | 0.1 | 0.02 | 5.2 | 0.1 | <0.05 | 4 | <0.5 | <0.2
| 1961200 | Soil | 1.5 | 23.1 | 6.7 | 81 | <0.1 | 27.9 | 9.4 | 263 | 2.45 | 8.1 | 1.6 | 3.1 | 18 | 0.2 | 0.6 | 0.1 | 61 | 0.28 | 0.023 | 9 | 36 | 0.57 | 180 | 0.061 | 2 | 1.69 | 0.012 | 0.06 | 0.2 | <0.01 | 3.9 | 0.2 | 0.05 | 5 | <0.5 | <0.2
| 1961201 | Soil | 1.1 | 20.7 | 4.4 | 39 | <0.1 | 17.1 | 5.2 | 151 | 1.41 | 5 | 2.3 | 1.3 | 24 | <0.1 | 0.5 | 0.1 | 40 | 0.39 | 0.042 | 7 | 18 | 0.32 | 123 | 0.035 | 2 | 0.87 | 0.029 | 0.05 | 0.1 | 0.01 | 3.4 | 0.1 | 0.07 | 3 | <0.5 | <0.2
| 1961202 | Soil | 1.2 | 29.6 | 7.5 | 84 | 0.2 | 29.5 | 10.1 | 344 | 2.29 | 7.2 | 1.8 | 2.8 | 38 | 0.4 | 0.5 | 0.1 | 53 | 0.64 | 0.036 | 9 | 34 | 0.53 | 232 | 0.057 | 3 | 1.33 | 0.019 | 0.07 | 0.2 | 0.03 | 5.3 | 0.1 | 0.07 | 5 | 0.6 | <0.2
| 1961203 | Soil | 2.1 | 46.5 | 10 | 93 | <0.1 | 37.9 | 11.5 | 395 | 2.96 | 10.8 | 6.5 | 3.9 | 44 | <0.1 | 1.4 | 0.2 | 82 | 0.63 | 0.032 | 16 | 44 | 0.77 | 221 | 0.07 | 4 | 2.09 | 0.022 | 0.12 | 0.2 | 0.03 | 9.5 | 0.3 | 0.1 | 6 | <0.5 | <0.2
| 1961204 | Soil | 2.6 | 33 | 8.8 | 70 | <0.1 | 26.6 | 8.3 | 264 | 2.54 | 10.9 | 4.2 | 2.5 | 35 | 0.1 | 1 | 0.2 | 67 | 0.39 | 0.045 | 9 | 30 | 0.58 | 155 | 0.041 | 1 | 1.43 | 0.02 | 0.08 | 0.1 | 0.02 | 5 | 0.2 | <0.05 | 4 | <0.5 | <0.2
| 1961205 | Soil | 3.1 | 31.8 | 7.8 | 63 | <0.1 | 31.3 | 8.8 | 258 | 2.47 | 9.8 | 1.7 | 2.4 | 36 | <0.1 | 0.8 | 0.1 | 66 | 0.42 | 0.04 | 9 | 35 | 0.67 | 198 | 0.042 | 1 | 1.55 | 0.02 | 0.09 | 0.2 | 0.01 | 5.1 | 0.2 | <0.05 | 5 | <0.5 | <0.2
| 1961206 | Soil | 3 | 33.5 | 7.9 | 104 | <0.1 | 28.6 | 8.6 | 430 | 2.39 | 9.6 | 4.4 | 2.6 | 49 | 0.5 | 0.9 | 0.1 | 64 | 0.72 | 0.079 | 10 | 31 | 0.64 | 123 | 0.049 | 3 | 1.17 | 0.03 | 0.1 | 0.2 | 0.03 | 5.6 | 0.2 | 0.09 | 4 | <0.5 | <0.2
| 1961207 | Soil | 2.8 | 34.2 | 7.2 | 92 | <0.1 | 30.8 | 8.2 | 257 | 2.34 | 9 | 3.7 | 2.6 | 45 | 0.3 | 0.9 | 0.1 | 61 | 0.64 | 0.058 | 10 | 30 | 0.6 | 163 | 0.049 | 2 | 1.41 | 0.034 | 0.1 | 0.2 | 0.02 | 6.2 | 0.2 | 0.08 | 4 | <0.5 | <0.2
| 1961208 | Soil | 1.6 | 77 | 6.1 | 61 | 0.3 | 41.1 | 7.8 | 778 | 1.8 | 5.8 | 2 | 0.6 | 114 | 1.7 | 0.8 | 0.1 | 42 | 2.17 | 0.088 | 13 | 25 | 0.39 | 325 | 0.017 | 3 | 1.17 | 0.021 | 0.05 | 0.1 | 0.04 | 3.3 | 0.1 | 0.16 | 3 | 2.2 | <0.2
| 1961209 | Soil | 1.3 | 30.4 | 6.9 | 51 | 0.1 | 26.5 | 9.1 | 257 | 1.99 | 6.1 | 3.9 | 2.6 | 85 | 0.2 | 0.7 | 0.1 | 50 | 1.06 | 0.036 | 10 | 31 | 0.54 | 167 | 0.054 | 5 | 1.17 | 0.019 | 0.08 | 0.2 | 0.03 | 5 | <0.1 | 0.1 | 4 | <0.5 | <0.2
| 1961210 | Soil | 1.2 | 13.7 | 5.9 | 56 | <0.1 | 17.3 | 7.9 | 231 | 1.93 | 5 | 0.9 | 2.8 | 20 | 0.1 | 0.5 | <0.1 | 49 | 0.29 | 0.017 | 8 | 29 | 0.41 | 118 | 0.078 | 3 | 1.03 | 0.014 | 0.12 | 0.1 | <0.01 | 3.6 | <0.1 | <0.05 | 3 | <0.5 | <0.2
| 1961211 | Soil | 1.1 | 16 | 6 | 66 | <0.1 | 18.8 | 7.6 | 336 | 2.02 | 5 | <0.5 | 3.3 | 24 | 0.1 | 0.4 | 0.1 | 49 | 0.33 | 0.026 | 9 | 33 | 0.41 | 164 | 0.074 | 2 | 1.24 | 0.017 | 0.13 | 0.2 | <0.01 | 4.1 | 0.1 | <0.05 | 4 | <0.5 | <0.2
| 1961212 | Soil | 2.1 | 25.1 | 6.8 | 46 | <0.1 | 25.5 | 8 | 242 | 2.37 | 8.9 | 1.9 | 3.8 | 31 | <0.1 | 0.8 | 0.2 | 58 | 0.42 | 0.022 | 12 | 35 | 0.5 | 145 | 0.056 | 3 | 1.22 | 0.013 | 0.08 | 0.2 | 0.01 | 6.3 | 0.1 | <0.05 | 4 | 0.6 | <0.2
| 1961213 | Soil | 1.1 | 11.2 | 6.2 | 69 | <0.1 | 15.2 | 8.1 | 371 | 1.86 | 3.4 | 2.6 | 2.8 | 22 | 0.1 | 0.3 | 0.1 | 51 | 0.37 | 0.031 | 8 | 31 | 0.39 | 148 | 0.051 | 2 | 1.07 | 0.011 | 0.05 | 0.2 | 0.01 | 3.2 | <0.1 | <0.05 | 4 | <0.5 | <0.2
| 1961214 | Soil | 1.9 | 19.2 | 7.1 | 42 | <0.1 | 21.2 | 8.9 | 200 | 2.22 | 10.2 | 1.5 | 3 | 24 | <0.1 | 0.7 | 0.1 | 65 | 0.33 | 0.015 | 8 | 33 | 0.42 | 130 | 0.047 | 2 | 1.18 | 0.013 | 0.05 | 0.2 | 0.01 | 4.5 | 0.1 | <0.05 | 4 | 0.7 | <0.2
| 1961215 | Soil | 1.3 | 17.8 | 6.8 | 47 | <0.1 | 22.3 | 8.3 | 258 | 2.26 | 6.8 | 1.7 | 3.3 | 34 | <0.1 | 0.5 | 0.1 | 57 | 0.38 | 0.021 | 10 | 34 | 0.49 | 134 | 0.058 | 2 | 1.27 | 0.015 | 0.07 | 0.2 | 0.01 | 5.1 | 0.1 | <0.05 | 4 | <0.5 | <0.2
| 1961216 | Soil | 2.2 | 37 | 8.7 | 73 | 0.1 | 26.5 | 9.8 | 330 | 2.35 | 10.3 | 2.5 | 2.9 | 126 | 0.4 | 0.9 | 0.1 | 52 | 2.14 | 0.068 | 11 | 29 | 0.58 | 128 | 0.04 | 5 | 0.95 | 0.021 | 0.08 | 0.2 | 0.03 | 6 | 0.2 | 0.06 | 4 | 0.6 | <0.2
| 1961217 | Soil | 0.6 | 16.6 | 6.2 | 39 | <0.1 | 21.3 | 7.3 | 200 | 1.83 | 6.3 | 1.5 | 3.5 | 37 | 0.1 | 0.4 | 0.1 | 49 | 0.49 | 0.038 | 10 | 30 | 0.46 | 109 | 0.067 | 2 | 0.94 | 0.015 | 0.07 | 0.2 | <0.01 | 3.4 | <0.1 | <0.05 | 3 | <0.5 | <0.2
| 1961218 | Soil | 1 | 30.9 | 6.2 | 47 | <0.1 | 22.8 | 7.8 | 310 | 2.03 | 6 | 4 | 2.4 | 38 | 0.1 | 0.5 | 0.1 | 55 | 0.51 | 0.027 | 14 | 31 | 0.5 | 145 | 0.06 | 2 | 1.1 | 0.015 | 0.06 | 0.2 | 0.03 | 4.7 | <0.1 | <0.05 | 4 | 0.5 | <0.2
| 1961219 | Soil | 1 | 24.3 | 7.3 | 55 | <0.1 | 27.9 | 9.7 | 215 | 2.35 | 7.5 | 1.8 | 4.4 | 51 | 0.1 | 0.6 | 0.2 | 61 | 0.59 | 0.043 | 14 | 38 | 0.66 | 163 | 0.075 | 2 | 1.26 | 0.021 | 0.08 | 0.3 | 0.02 | 4.9 | <0.1 | <0.05 | 4 | <0.5 | <0.2
| 1961220 | Soil | 1.4 | 29.5 | 8.5 | 59 | 0.1 | 30.1 | 10.5 | 197 | 2.53 | 8.5 | 5.4 | 4.1 | 54 | 0.3 | 0.6 | 0.2 | 64 | 0.67 | 0.04 | 13 | 38 | 0.74 | 152 | 0.069 | 4 | 1.36 | 0.022 | 0.1 | 0.2 | 0.02 | 6.1 | 0.1 | 0.06 | 4 | 0.8 | <0.2
Unknown sample location | 1961221 | Soil | 1.1 | 35.9 | 6.2 | 55 | 0.1 | 33.1 | 9.4 | 409 | 2.09 | 5.6 | 2 | 2.9 | 65 | 0.7 | 0.6 | 0.1 | 52 | 0.89 | 0.037 | 12 | 29 | 0.5 | 133 | 0.046 | 4 | 1.08 | 0.018 | 0.08 | 0.2 | 0.02 | 5.2 | 0.2 | 0.05 | 4 | 0.6 | <0.2
| 1961228 | Soil | 1.9 | 19.8 | 5.8 | 54 | <0.1 | 24 | 10.8 | 479 | 2.51 | 7.2 | 1.6 | 2.3 | 31 | 0.2 | 0.6 | 0.1 | 70 | 0.41 | 0.02 | 7 | 34 | 0.61 | 126 | 0.071 | 2 | 1.33 | 0.016 | 0.08 | 0.2 | <0.01 | 4.9 | 0.1 | <0.05 | 5 | <0.5 | <0.2
| 1961229 | Soil | 2.9 | 34.1 | 7.8 | 56 | <0.1 | 25.9 | 10.7 | 212 | 2.82 | 10.4 | 0.9 | 2.2 | 29 | 0.1 | 0.9 | 0.1 | 79 | 0.35 | 0.014 | 7 | 32 | 0.52 | 148 | 0.022 | 3 | 1.54 | 0.014 | 0.06 | 0.1 | 0.02 | 5.9 | 0.2 | <0.05 | 5 | 0.6 | <0.2
| 1961230 | Soil | 1.4 | 37.6 | 5.3 | 53 | <0.1 | 26.4 | 6.8 | 203 | 2.03 | 3.9 | 5.5 | 2.4 | 51 | 0.4 | 0.7 | 0.1 | 54 | 0.66 | 0.023 | 10 | 30 | 0.45 | 140 | 0.044 | 3 | 1.16 | 0.018 | 0.06 | 0.1 | 0.02 | 5.5 | 0.1 | 0.05 | 4 | 0.7 | <0.2
| 1961231 | Soil | 1 | 32.1 | 6.9 | 88 | 0.1 | 27.8 | 9.4 | 357 | 2.15 | 3.8 | 0.7 | 2.4 | 55 | 0.4 | 0.4 | 0.2 | 57 | 0.6 | 0.037 | 11 | 33 | 0.49 | 207 | 0.062 | 2 | 1.28 | 0.017 | 0.07 | 0.2 | 0.01 | 3.8 | 0.1 | 0.07 | 5 | <0.5 | <0.2
| 1961232 | Soil | 0.8 | 11.2 | 7.2 | 75 | 0.1 | 22 | 9.2 | 320 | 2.34 | 3.3 | 0.7 | 2.7 | 38 | 0.5 | 0.5 | 0.2 | 58 | 0.45 | 0.021 | 8 | 34 | 0.45 | 132 | 0.071 | 3 | 1.46 | 0.014 | 0.11 | 0.2 | <0.01 | 3.4 | 0.1 | 0.06 | 5 | <0.5 | <0.2
| 1961233 | Soil | 1.3 | 19.2 | 7.8 | 60 | 0.1 | 19.1 | 7.9 | 225 | 2.44 | 6.4 | 4.7 | 2.9 | 38 | 0.7 | 0.7 | 0.2 | 62 | 0.36 | 0.018 | 9 | 33 | 0.47 | 166 | 0.058 | 3 | 1.33 | 0.013 | 0.15 | 0.2 | <0.01 | 3.5 | 0.1 | <0.05 | 5 | <0.5 | <0.2
| 1961234 | Soil | 2.2 | 18 | 6.8 | 106 | 0.1 | 16.2 | 7.7 | 289 | 2.19 | 7.1 | <0.5 | 1.9 | 23 | 3.3 | 0.9 | 0.1 | 63 | 0.18 | 0.023 | 6 | 28 | 0.44 | 136 | 0.038 | 2 | 1.14 | 0.015 | 0.08 | 0.1 | <0.01 | 3.3 | 0.1 | <0.05 | 5 | <0.5 | <0.2
| 1961235 | Soil | 1.3 | 12.9 | 7.3 | 52 | <0.1 | 19.5 | 8 | 323 | 2.35 | 6.1 | 1 | 2.4 | 23 | 0.2 | 0.3 | 0.2 | 62 | 0.31 | 0.025 | 8 | 33 | 0.52 | 158 | 0.068 | 1 | 1.53 | 0.011 | 0.08 | 0.2 | <0.01 | 3.7 | 0.1 | 0.06 | 5 | <0.5 | <0.2
| 1961236 | Soil | 1.2 | 18.5 | 6.9 | 53 | <0.1 | 24.6 | 8.6 | 297 | 2.26 | 6.1 | <0.5 | 3 | 36 | <0.1 | 0.4 | 0.1 | 61 | 0.47 | 0.025 | 13 | 35 | 0.6 | 190 | 0.069 | 2 | 1.37 | 0.016 | 0.07 | 0.3 | 0.01 | 5.5 | 0.1 | 0.08 | 5 | <0.5 | <0.2
| 1961237 | Soil | 1 | 16.8 | 6.8 | 61 | <0.1 | 24.3 | 10.1 | 714 | 2.36 | 6.7 | 2.9 | 2.9 | 32 | 0.1 | 0.5 | 0.2 | 64 | 0.51 | 0.027 | 13 | 38 | 0.53 | 206 | 0.067 | 1 | 1.32 | 0.017 | 0.08 | 0.2 | 0.01 | 5.2 | <0.1 | 0.07 | 5 | <0.5 | <0.2
| 1961238 | Soil | 2.6 | 33 | 7.3 | 58 | <0.1 | 31.4 | 9.2 | 443 | 2.81 | 10.8 | 1.5 | 2.6 | 54 | 0.1 | 0.8 | 0.2 | 69 | 0.74 | 0.029 | 14 | 35 | 0.54 | 230 | 0.032 | 2 | 1.36 | 0.022 | 0.08 | 0.2 | 0.02 | 8 | 0.2 | 0.08 | 4 | 0.6 | <0.2
| 1961239 | Soil | 2.3 | 18.1 | 7.3 | 69 | <0.1 | 22.2 | 9.1 | 307 | 2.7 | 7.7 | <0.5 | 1.8 | 24 | 0.2 | 0.6 | 0.2 | 72 | 0.29 | 0.03 | 7 | 35 | 0.51 | 189 | 0.041 | 1 | 1.55 | 0.011 | 0.09 | 0.2 | <0.01 | 4.1 | 0.1 | 0.06 | 6 | <0.5 | <0.2
| 1961240 | Soil | 2.3 | 22.9 | 7.6 | 47 | <0.1 | 19.2 | 7.6 | 363 | 2.25 | 6.1 | <0.5 | 2.4 | 33 | <0.1 | 0.4 | 0.1 | 71 | 0.43 | 0.023 | 10 | 31 | 0.46 | 169 | 0.028 | 3 | 1.48 | 0.014 | 0.05 | 0.2 | <0.01 | 5 | 0.2 | <0.05 | 6 | <0.5 | <0.2
| 1961241 | Soil | 2.3 | 19.2 | 6.4 | 41 | <0.1 | 21.6 | 6.9 | 251 | 2.02 | 6.8 | 2.2 | 1.8 | 28 | <0.1 | 0.5 | 0.1 | 63 | 0.32 | 0.037 | 8 | 31 | 0.5 | 217 | 0.035 | 2 | 1.48 | 0.013 | 0.04 | 0.2 | <0.01 | 3.7 | 0.2 | <0.05 | 5 | <0.5 | <0.2
| 1961242 | Soil | 2.5 | 63.5 | 7.9 | 164 | 0.4 | 46.4 | 14.5 | 773 | 2.53 | 6.2 | 3.6 | 2.3 | 61 | 0.7 | 0.7 | 0.2 | 69 | 0.98 | 0.066 | 17 | 42 | 0.49 | 349 | 0.047 | 2 | 1.56 | 0.02 | 0.05 | 0.2 | 0.03 | 6.2 | <0.1 | 0.1 | 5 | <0.5 | <0.2
| 1961243 | Soil | 2 | 23.5 | 7 | 60 | <0.1 | 23.4 | 7.4 | 277 | 2.22 | 7.2 | 2.8 | 3.2 | 40 | <0.1 | 0.6 | 0.2 | 65 | 0.52 | 0.057 | 11 | 33 | 0.56 | 188 | 0.051 | 1 | 1.38 | 0.015 | 0.06 | 0.2 | 0.02 | 4.6 | 0.2 | 0.06 | 5 | <0.5 | <0.2
| 1961244 | Soil | 2.5 | 46.7 | 9.2 | 96 | 0.2 | 38.5 | 10.9 | 385 | 3.02 | 15.3 | 3.9 | 3.7 | 47 | 0.3 | 1.2 | 0.2 | 76 | 0.69 | 0.066 | 15 | 39 | 0.66 | 259 | 0.042 | 2 | 1.58 | 0.029 | 0.08 | 0.2 | 0.04 | 8.7 | 0.2 | 0.05 | 5 | 0.7 | <0.2
| 72910 | Soil | 0.9 | 10.6 | 8.2 | 76 | <0.1 | 13.9 | 9 | 601 | 2.63 | 8.2 | 30.9 | 1.4 | 107 | 0.8 | 0.7 | 0.1 | 71 | 1.37 | 0.037 | 5 | 15 | 0.43 | 96 | 0.038 | 2 | 3.05 | 0.019 | 0.12 | <0.1 | 0.01 | 5.8 | 0.1 | <0.05 | 8 | <0.5 | <0.2
Pulp Duplicates
| 1961164 | Soil | 2.2 | 34.3 | 7.5 | 67 | <0.1 | 33.6 | 9 | 271 | 2.3 | 9.8 | 3.4 | 3 | 25 | 0.2 | 0.7 | 0.6 | 73 | 0.34 | 0.033 | 9 | 34 | 0.62 | 226 | 0.046 | 2 | 1.86 | 0.019 | 0.07 | 0.2 | 0.02 | 4.7 | 0.3 | <0.05 | 5 | <0.5 | <0.2
| 1961164 | REP | 2.1 | 36 | 7.5 | 72 | <0.1 | 34.6 | 9.5 | 281 | 2.44 | 9.5 | 3.5 | 3 | 26 | 0.2 | 0.7 | 0.6 | 74 | 0.35 | 0.032 | 9 | 34 | 0.59 | 227 | 0.05 | 2 | 1.82 | 0.022 | 0.07 | 0.2 | 0.02 | 5.1 | 0.3 | <0.05 | 6 | <0.5 | <0.2
| 1961236 | Soil | 1.2 | 18.5 | 6.9 | 53 | <0.1 | 24.6 | 8.6 | 297 | 2.26 | 6.1 | <0.5 | 3 | 36 | <0.1 | 0.4 | 0.1 | 61 | 0.47 | 0.025 | 13 | 35 | 0.6 | 190 | 0.069 | 2 | 1.37 | 0.016 | 0.07 | 0.3 | 0.01 | 5.5 | 0.1 | 0.08 | 5 | <0.5 | <0.2
| 1961236 | REP | 1.2 | 17.9 | 7.3 | 54 | 0.1 | 24.3 | 8.5 | 290 | 2.17 | 5.5 | <0.5 | 3 | 36 | 0.1 | 0.4 | 0.1 | 61 | 0.49 | 0.024 | 13 | 35 | 0.59 | 202 | 0.069 | 2 | 1.39 | 0.016 | 0.07 | 0.3 | 0.01 | 5.1 | 0.1 | 0.06 | 5 | <0.5 | <0.2
| 1961200 | Soil | 1.5 | 23.1 | 6.7 | 81 | <0.1 | 27.9 | 9.4 | 263 | 2.45 | 8.1 | 1.6 | 3.1 | 18 | 0.2 | 0.6 | 0.1 | 61 | 0.28 | 0.023 | 9 | 36 | 0.57 | 180 | 0.061 | 2 | 1.69 | 0.012 | 0.06 | 0.2 | <0.01 | 3.9 | 0.2 | 0.05 | 5 | <0.5 | <0.2
| 1961200 | REP | 1.4 | 22.1 | 7 | 78 | <0.1 | 26.4 | 8.8 | 268 | 2.3 | 7.8 | 2.3 | 3.4 | 17 | 0.1 | 0.6 | 0.1 | 59 | 0.26 | 0.024 | 9 | 35 | 0.55 | 182 | 0.064 | 1 | 1.62 | 0.01 | 0.07 | 0.2 | 0.01 | 3.7 | 0.1 | <0.05 | 5 | <0.5 | <0.2
| 72910 | Soil | 0.9 | 10.6 | 8.2 | 76 | <0.1 | 13.9 | 9 | 601 | 2.63 | 8.2 | 30.9 | 1.4 | 107 | 0.8 | 0.7 | 0.1 | 71 | 1.37 | 0.037 | 5 | 15 | 0.43 | 96 | 0.038 | 2 | 3.05 | 0.019 | 0.12 | <0.1 | 0.01 | 5.8 | 0.1 | <0.05 | 8 | <0.5 | <0.2
| 72910 | REP | 1 | 10.7 | 8.3 | 73 | <0.1 | 13.9 | 9.5 | 570 | 2.55 | 8.5 | 8.2 | 1.4 | 105 | 0.9 | 0.7 | 0.1 | 72 | 1.42 | 0.034 | 5 | 16 | 0.47 | 102 | 0.04 | 3 | 3.05 | 0.021 | 0.13 | <0.1 | 0.02 | 6.6 | 0.1 | <0.05 | 8 | <0.5 | <0.2
| 1961055 | Soil | 13.2 | 58.3 | 13.5 | 491 | 0.2 | 58.5 | 17.1 | 334 | 3.64 | 33 | 7.4 | 2.6 | 66 | 3.3 | 4 | 0.4 | 134 | 0.28 | 0.056 | 8 | 38 | 0.74 | 93 | 0.076 | 3 | 2.77 | 0.068 | 0.18 | 0.3 | 0.01 | 7.1 | 0.7 | 0.07 | 9 | 3.3 | <0.2
| 1961055 | REP | 12.5 | 56.8 | 13.3 | 478 | 0.2 | 54.1 | 16.7 | 327 | 3.67 | 32.1 | 2.3 | 2.6 | 64 | 3.1 | 3.9 | 0.4 | 129 | 0.28 | 0.051 | 8 | 36 | 0.71 | 91 | 0.076 | 3 | 2.6 | 0.063 | 0.18 | 0.3 | 0.02 | 6.7 | 0.7 | 0.07 | 9 | 2.9 | <0.2
Reference Materials
| STD DS11 | STD | 14.9 | 150.1 | 137.6 | 337 | 1.7 | 79.8 | 13.2 | 1074 | 3.26 | 43.5 | 78.2 | 9.1 | 69 | 2.4 | 9.3 | 12.6 | 49 | 1.08 | 0.069 | 19 | 58 | 0.84 | 402 | 0.096 | 7 | 1.2 | 0.078 | 0.43 | 3.2 | 0.27 | 3.5 | 4.9 | 0.35 | 5 | 1.7 | 4.7
| STD OREAS262 | STD | 0.6 | 119.8 | 55.3 | 152 | 0.5 | 66.2 | 27.3 | 554 | 3.36 | 36.3 | 80.8 | 9.4 | 35 | 0.6 | 6.3 | 1.1 | 21 | 2.98 | 0.041 | 15 | 44 | 1.25 | 244 | 0.003 | 3 | 1.36 | 0.067 | 0.31 | 0.2 | 0.16 | 3.2 | 0.4 | 0.33 | 4 | <0.5 | 0.2
| STD DS11 | STD | 14.5 | 161.7 | 140.8 | 356 | 1.6 | 84.6 | 14.1 | 1070 | 3.24 | 43.4 | 66.8 | 8.1 | 68 | 2.5 | 9.8 | 12.2 | 54 | 1.01 | 0.071 | 18 | 61 | 0.83 | 378 | 0.091 | 9 | 1.11 | 0.08 | 0.38 | 3.4 | 0.27 | 3.8 | 5 | 0.33 | 5 | 2.9 | 4.7
| STD OREAS262 | STD | 0.7 | 120.9 | 57.3 | 149 | 0.4 | 65.4 | 26.6 | 543 | 3.31 | 35.1 | 63.4 | 9.3 | 35 | 0.7 | 6.4 | 1.1 | 22 | 3.12 | 0.039 | 15 | 43 | 1.12 | 246 | 0.003 | 4 | 1.16 | 0.065 | 0.3 | 0.2 | 0.14 | 3.6 | 0.5 | 0.31 | 4 | <0.5 | <0.2
| STD BVGEO01 | STD | 10.8 | 4257.6 | 182.3 | 1680 | 2.6 | 165.3 | 24.4 | 684 | 3.88 | 115.2 | 216.6 | 14.2 | 54 | 6.4 | 3.8 | 25.2 | 76 | 1.27 | 0.069 | 26 | 182 | 1.27 | 260 | 0.22 | 2 | 2.14 | 0.197 | 0.84 | 5.3 | 0.1 | 6 | 0.6 | 0.68 | 8 | 5.1 | 1.1
| STD OREAS262 | STD | 0.6 | 118.9 | 53.6 | 150 | 0.5 | 65.9 | 26.8 | 532 | 3.2 | 34.1 | 68.6 | 8.2 | 34 | 0.5 | 5.9 | 1 | 22 | 2.84 | 0.038 | 16 | 40 | 1.17 | 234 | 0.002 | 2 | 1.22 | 0.069 | 0.31 | 0.2 | 0.16 | 3.1 | 0.4 | 0.31 | 4 | <0.5 | 0.3
| STD DS11 | STD | 15.5 | 158.4 | 136 | 339 | 1.7 | 83.2 | 13.7 | 1014 | 3.06 | 41.4 | 75.1 | 7.8 | 67 | 2.1 | 8.8 | 11.8 | 51 | 1.03 | 0.068 | 19 | 61 | 0.91 | 372 | 0.095 | 5 | 1.2 | 0.078 | 0.4 | 2.8 | 0.26 | 3.7 | 5.1 | 0.26 | 5 | 2.6 | 4.4
| STD OREAS262 | STD | 0.7 | 110.4 | 57.3 | 146 | 0.4 | 67.7 | 27 | 509 | 3.11 | 34.5 | 69.8 | 9.6 | 36 | 0.6 | 5.4 | 1.1 | 21 | 2.81 | 0.038 | 16 | 43 | 1.07 | 257 | 0.003 | 5 | 1.26 | 0.063 | 0.28 | 0.2 | 0.16 | 3.7 | 0.5 | 0.22 | 4 | <0.5 | 0.2
| STD DS11 | STD | 14.7 | 146.8 | 141.6 | 333 | 1.7 | 75.4 | 13.5 | 1027 | 3.08 | 42.5 | 89.7 | 9.4 | 66 | 2.3 | 9.3 | 11.6 | 45 | 1.03 | 0.075 | 20 | 57 | 0.83 | 380 | 0.095 | 7 | 1.15 | 0.073 | 0.4 | 3.2 | 0.25 | 3.5 | 5.1 | 0.24 | 5 | 2.1 | 4.8
| STD OREAS262 | STD | 0.8 | 114.4 | 58.3 | 145 | 0.5 | 62.3 | 27.1 | 534 | 3.25 | 36.5 | 71.9 | 10.4 | 35 | 0.7 | 6.3 | 1.1 | 17 | 2.84 | 0.045 | 18 | 43 | 1.16 | 259 | 0.002 | 3 | 1.31 | 0.068 | 0.32 | 0.3 | 0.15 | 3.4 | 0.5 | 0.25 | 4 | <0.5 | 0.2
| BLK | BLK | <0.1 | <0.1 | <0.1 | <1 | <0.1 | 0.1 | <0.1 | <1 | <0.01 | <0.5 | <0.5 | <0.1 | <1 | <0.1 | <0.1 | <0.1 | <2 | <0.01 | <0.001 | <1 | <1 | <0.01 | <1 | <0.001 | <1 | <0.01 | <0.001 | <0.01 | <0.1 | <0.01 | <0.1 | <0.1 | <0.05 | <1 | <0.5 | <0.2
| BLK | BLK | <0.1 | <0.1 | <0.1 | <1 | <0.1 | <0.1 | <0.1 | <1 | <0.01 | <0.5 | <0.5 | <0.1 | <1 | <0.1 | <0.1 | <0.1 | <2 | <0.01 | <0.001 | <1 | 1 | <0.01 | <1 | <0.001 | <1 | <0.01 | <0.001 | <0.01 | <0.1 | <0.01 | <0.1 | <0.1 | 0.05 | <1 | <0.5 | <0.2
| BLK | BLK | <0.1 | <0.1 | <0.1 | <1 | <0.1 | <0.1 | <0.1 | <1 | <0.01 | <0.5 | <0.5 | <0.1 | <1 | <0.1 | <0.1 | <0.1 | <2 | <0.01 | <0.001 | <1 | <1 | <0.01 | <1 | <0.001 | <1 | <0.01 | <0.001 | <0.01 | <0.1 | <0.01 | <0.1 | <0.1 | <0.05 | <1 | <0.5 | <0.2
| BLK | BLK | <0.1 | <0.1 | <0.1 | <1 | <0.1 | <0.1 | <0.1 | <1 | <0.01 | <0.5 | <0.5 | <0.1 | <1 | <0.1 | <0.1 | <0.1 | <2 | <0.01 | <0.001 | <1 | <1 | <0.01 | <1 | <0.001 | <1 | <0.01 | <0.001 | <0.01 | <0.1 | <0.01 | <0.1 | <0.1 | <0.05 | <1 | <0.5 | <0.2
| BLK | BLK | <0.1 | <0.1 | <0.1 | <1 | <0.1 | <0.1 | <0.1 | <1 | <0.01 | <0.5 | <0.5 | <0.1 | <1 | <0.1 | <0.1 | <0.1 | <2 | <0.01 | <0.001 | <1 | <1 | <0.01 | <1 | <0.001 | <1 | <0.01 | <0.001 | <0.01 | <0.1 | <0.01 | <0.1 | <0.1 | <0.05 | <1 | <0.5 | <0.2

## BV_lab_data
lab | Year | Package | Process | Element | Units | lower limit | upper limit
BV | 2019 | AQ201 | ICP-ES/MS | Ag | ppm | 0.1 | 100
BV | 2019 | AQ201 | ICP-ES/MS | Al | per | 0.01 | 10
BV | 2019 | AQ201 | ICP-ES/MS | As | ppm | 0.5 | 10000
BV | 2019 | AQ201 | ICP-ES/MS | Au | ppb | 0.5 | 100000
BV | 2019 | AQ201 | ICP-ES/MS | B | ppm | 1 | 2000
BV | 2019 | AQ201 | ICP-ES/MS | Ba | ppm | 1 | 10000
BV | 2019 | AQ201 | ICP-ES/MS | Bi | ppm | 0.1 | 2000
BV | 2019 | AQ201 | ICP-ES/MS | Ca | per | 0.01 | 40
BV | 2019 | AQ201 | ICP-ES/MS | Cd | ppm | 0.1 | 2000
BV | 2019 | AQ201 | ICP-ES/MS | Co | ppm | 0.1 | 2000
BV | 2019 | AQ201 | ICP-ES/MS | Cr | ppm | 1 | 10000
BV | 2019 | AQ201 | ICP-ES/MS | Cu | ppm | 0.1 | 10000
BV | 2019 | AQ201 | ICP-ES/MS | Fe | per | 0.01 | 40
BV | 2019 | AQ201 | ICP-ES/MS | Ga | ppm | 1 | 1000
BV | 2019 | AQ201 | ICP-ES/MS | Hg | ppm | 0.01 | 50
BV | 2019 | AQ201 | ICP-ES/MS | K | per | 0.01 | 10
BV | 2019 | AQ201 | ICP-ES/MS | La | ppm | 1 | 10000
BV | 2019 | AQ201 | ICP-ES/MS | Mg | per | 0.01 | 30
BV | 2019 | AQ201 | ICP-ES/MS | Mn | ppm | 1 | 10000
BV | 2019 | AQ201 | ICP-ES/MS | Mo | ppm | 0.1 | 2000
BV | 2019 | AQ201 | ICP-ES/MS | Na | per | 0.001 | 5
BV | 2019 | AQ201 | ICP-ES/MS | Ni | ppm | 0.1 | 10000
BV | 2019 | AQ201 | ICP-ES/MS | P | per | 0.001 | 5
BV | 2019 | AQ201 | ICP-ES/MS | Pb | ppm | 0.1 | 10000
BV | 2019 | AQ201 | ICP-ES/MS | S | per | 0.05 | 10
BV | 2019 | AQ201 | ICP-ES/MS | Sb | ppm | 0.1 | 2000
BV | 2019 | AQ201 | ICP-ES/MS | Sc | ppm | 0.1 | 100
BV | 2019 | AQ201 | ICP-ES/MS | Se | ppm | 0.5 | 100
BV | 2019 | AQ201 | ICP-ES/MS | Sr | ppm | 1 | 2000
BV | 2019 | AQ201 | ICP-ES/MS | Te | ppm | 0.2 | 1000
BV | 2019 | AQ201 | ICP-ES/MS | Th | ppm | 0.1 | 2000
BV | 2019 | AQ201 | ICP-ES/MS | Ti | per | 0.001 | 5
BV | 2019 | AQ201 | ICP-ES/MS | Tl | ppm | 0.1 | 1000
BV | 2019 | AQ201 | ICP-ES/MS | V | ppm | 2 | 10000
BV | 2019 | AQ201 | ICP-ES/MS | W | ppm | 0.1 | 100
BV | 2019 | AQ201 | ICP-ES/MS | Zn | ppm | 1 | 10000