## Sheet1
Sample ID | Outcrop Type | Sample Type | Lithology | V2O5_pct | Easting_UTM8 | Northing_UTM8 | Elev_m | Datum | Mo_ppm | Zn_ppm | Ni_ppm | V_ppm | Ti_ppm | Ca_ppm
C001 | Subcrop | Rock | Black shale | 0.034352325 | 441274 | 7408409 | 607 m | NAD83 UTM8 | 21.79 | < LOD | < LOD | 192.45 | 1120 | < LOD
C002 | Subcrop | Rock | Black shale | 0.027333705 | 441280 | 7408398 | 610 m | NAD83 UTM8 | 28.77 | < LOD | 68.59 | 153.13 | 1280.83 | < LOD
C003 | Subcrop | Rock | Black shale | 0.03114468 | 441287 | 7408378 | 615 m | NAD83 UTM8 | 15.14 | < LOD | < LOD | 174.48 | 1062.43 | < LOD
C004 | Subcrop | Rock | Black shale | 0.113031555 | 441306 | 7408360 | 616 m | NAD83 UTM8 | 20.49 | < LOD | 133.61 | 633.23 | 1136.09 | 261.78
C005 | Subcrop | Rock | Black shale | 0.06870465 | 441316 | 7408350 | 617 m | NAD83 UTM8 | 21.74 | < LOD | 116.06 | 384.9 | 1816.04 | < LOD
C006 | Float | Rock | Black shale | 0.10615395 | 441329 | 7408330 | 617 m | NAD83 UTM8 | 15.39 | 93.38 | 80.4 | 594.7 | 1652.03 | 1665.87
C007 | Float | Rock | Black shale | 0.188765535 | 441356 | 7408293 | 618 m | NAD83 UTM8 | 43.21 | 58.82 | < LOD | 1057.51 | 2949.7 | 1021.16
C008 | Subcrop | Rock | Black shale | 0.451567515 | 441376 | 7408267 | 623 m | NAD83 UTM8 | 117.61 | 118.61 | < LOD | 2529.79 | 2154.53 | < LOD
C009 | Subcrop | Rock | Black shale | 0.23944347 | 441389 | 7408244 | 626 m | NAD83 UTM8 | 43.68 | 17.91 | < LOD | 1341.42 | 1638.26 | < LOD
C010 | Subcrop | Rock | Black shale | 0.2935968 | 441395 | 7408230 | 628 m | NAD83 UTM8 | 92.92 | 179.76 | 122.16 | 1644.8 | 2300.46 | 452.54
C011 | Subcrop | Rock | Black shale | 0.253646715 | 441406 | 7408218 | 631 m | NAD83 UTM8 | 13.01 | 28.33 | < LOD | 1420.99 | 2335.23 | < LOD
C012 | Subcrop | Rock | Black shale | 0.14227164 | 441424 | 7408199 | 633 m | NAD83 UTM8 | 55.22 | < LOD | < LOD | 797.04 | 1193.61 | < LOD
C013 | Subcrop | Rock | Black shale | 0.31447059 | 441433 | 7408178 | 638 m | NAD83 UTM8 | 97.36 | 259.98 | 132.33 | 1761.74 | 3168.69 | < LOD
C014 | Subcrop | Rock | Black shale | 0.31701243 | 441440 | 7408158 | 640 m | NAD83 UTM8 | 17.57 | 435.5 | 158.07 | 1775.98 | 496.26 | < LOD
C015 | Subcrop | Rock | Black shale | 0.41637624 | 441457 | 7408132 | 642 m | NAD83 UTM8 | 47.85 | 207.6 | < LOD | 2332.64 | 580.22 | < LOD
C016 | Subcrop | Rock | Black shale | 0.327438615 | 441481 | 7408109 | 646 m | NAD83 UTM8 | 18.87 | 178.91 | < LOD | 1834.39 | 602.52 | < LOD
C017 | Subcrop | Rock | Black shale | 0.629839035 | 441498 | 7408084 | 648 m | NAD83 UTM8 | 65.1 | 267.9 | 100.38 | 3528.51 | 1351 | < LOD
C018 | Subcrop | Rock | Black shale | 0.410187645 | 441521 | 7408067 | 648 m | NAD83 UTM8 | 10.02 | < LOD | < LOD | 2297.97 | 1662.63 | < LOD
C019 | Subcrop | Rock | Black shale | 0.65070747 | 441542 | 7408057 | 648 m | NAD83 UTM8 | 90.35 | 1400.2 | 211.9 | 3645.42 | 1773.4 | 3929.85
C020 | Subcrop | Rock | Black shale | 0.65973957 | 441561 | 7408050 | 648 m | NAD83 UTM8 | 48.52 | 1334.27 | 117.83 | 3696.02 | 2362.9 | 5072.46
C021 | Subcrop | Rock | Black shale | 0.39317124 | 441570 | 7408046 | 647 m | NAD83 UTM8 | 23.4 | 179.03 | < LOD | 2202.64 | 2900.01 | 775.21
C022 | Subcrop | Rock | Black shale | 0.347130735 | 441575 | 7408047 | 646 m | NAD83 UTM8 | 34.56 | 315.51 | < LOD | 1944.71 | 1134.24 | < LOD
C023 | Subcrop | Rock | Black shale | 0.26098485 | 441583 | 7408043 | 643 m | NAD83 UTM8 | 126.54 | 297.9 | 111.36 | 1462.1 | 420.64 | 579.25
C024 | Subcrop | Rock | Black shale | 0.349776105 | 441601 | 7408046 | 637 m | NAD83 UTM8 | 11.91 | < LOD | < LOD | 1959.53 | 1265.41 | < LOD
C025 | Subcrop | Rock | Black shale | 0.469403235 | 441607 | 7408044 | 636 m | NAD83 UTM8 | 61.2 | 319.41 | 97.53 | 2629.71 | 1303.65 | 557.52
C026 | Subcrop | Rock | Black shale | 0.145157985 | 441626 | 7408043 | 633 m | NAD83 UTM8 | 8.03 | 218.26 | 128.61 | 813.21 | 1161.13 | 1159.94
C027 | Subcrop | Rock | Black shale | 0.28953771 | 441648 | 7408065 | 626 m | NAD83 UTM8 | 105.85 | 288.02 | 109.41 | 1622.06 | 662.66 | 1259.05
C028 | Subcrop | Rock | Black shale | 0.21819126 | 441637 | 7408090 | 628 m | NAD83 UTM8 | 38.68 | 755.41 | 127.6 | 1222.36 | 1018.87 | 3176.09
C029 | Subcrop | Rock | Black shale | 0.52347267 | 441616 | 7408099 | 630 m | NAD83 UTM8 | 26.69 | 682.76 | 197.72 | 2932.62 | 1757.98 | 1997.73
C030 | Subcrop | Rock | Black shale | 0.22154349 | 441607 | 7408104 | 633 m | NAD83 UTM8 | 22.32 | 492.32 | 113.08 | 1241.14 | 1404.67 | 3504.16
C031 | Subcrop | Rock | Black shale | 0.19847415 | 441595 | 7408112 | 634 m | NAD83 UTM8 | 28.62 | 159.79 | 89.54 | 1111.9 | 864.48 | < LOD
C032 | Subcrop | Rock | Black shale | 0.147171465 | 441581 | 7408111 | 638 m | NAD83 UTM8 | 31.28 | 443.73 | < LOD | 824.49 | 867.51 | 381.95
C033 | Subcrop | Rock | Black shale | 0.399109935 | 441564 | 7408117 | 640 m | NAD83 UTM8 | 40.04 | 1716.55 | 120.3 | 2235.91 | 1062.66 | 1052.6
C034 | Subcrop | Rock | Black shale | 0.344860215 | 441542 | 7408121 | 642 m | NAD83 UTM8 | 23.28 | 1277.08 | 127.55 | 1931.99 | 1099.43 | 501.63
C035 | Subcrop | Rock | Black shale | 0.35290878 | 441554 | 7408147 | 636 m | NAD83 UTM8 | 130.65 | 262.28 | < LOD | 1977.08 | 1110.5 | < LOD
C036 | Subcrop | Rock | Black shale | 0.49762944 | 441553 | 7408173 | 633 m | NAD83 UTM8 | 44.91 | 400.81 | 122.23 | 2787.84 | 1004.01 | < LOD
C037 | Subcrop | Rock | Black shale | 0.34279854 | 441552 | 7408216 | 625 m | NAD83 UTM8 | 19.87 | 422.67 | 113.67 | 1920.44 | 1003.75 | 495.42
C038 | Subcrop | Rock | Black shale | 0.1311975 | 441546 | 7408252 | 620 m | NAD83 UTM8 | 12.33 | 40.4 | < LOD | 735 | 662.75 | < LOD
C039 | Subcrop | Rock | Black shale | 0.365534085 | 441528 | 7408274 | 619 m | NAD83 UTM8 | 56.33 | 630.17 | 113 | 2047.81 | 992.92 | 775.1
C040 | Subcrop | Rock | Black shale | 0.25019988 | 441518 | 7408308 | 615 m | NAD83 UTM8 | 42.46 | 533.34 | 125.06 | 1401.68 | 1430.17 | 3382.45
C041 | Subcrop | Rock | Black shale | 0.39043305 | 441505 | 7408331 | 612 m | NAD83 UTM8 | 74.92 | 782.81 | 138.21 | 2187.3 | 1259.43 | 7780.18
C042 | Subcrop | Rock | Black shale | 0.32462367 | 441490 | 7408347 | 612 m | NAD83 UTM8 | 74.55 | 1054.16 | 133.54 | 1818.62 | 1057.52 | 2865.58
C043 | Subcrop | Rock | Black shale | 0.493946985 | 441468 | 7408362 | 611 m | NAD83 UTM8 | 56.48 | 430.71 | 148.03 | 2767.21 | 1725.17 | 415.31
C044 | Float | Rock | Black shale | 0.31845828 | 441437 | 7408382 | 609 m | NAD83 UTM8 | 45.77 | 291.27 | 88.68 | 1784.08 | 521.39 | < LOD
C045 | Float | Rock | Black shale | 0.37926252 | 441422 | 7408402 | 608 m | NAD83 UTM8 | 46.51 | 525.27 | 99.54 | 2124.72 | 1741.62 | 5830.68
This chart isn't available in your version of Excel. Editing this shape or saving this workbook into a different file format will permanently break the chart.