## Sheet1
UTM/WGS84 Nad83 Zone7N |  |  |  | Sample Descriptions and UTM Locations for JA Group, Clinton Creek 2018, Map 116C07
Easting | Northing | FieldID | Assay ID | All samples taken as chips, from within a 1m square (maximum) exposure, of outcropping bedrock lithology.
515116 | 7145906 | QV1A | 1904001 | Heavy white-grey banded quartz vein 12x10cm. Fissures & crosscutting veinlets containing brown & orange oxidations.
|  | QV1B | 1904002 | Heavy white-grey banded quartz vein 12x10cm. Fissures & crosscutting veinlets containing brown & orange oxidations.
515144 | 7145828 | Q2a | 1904003 | Quartzite(?) vein. Clear-grey-white silicious very hard 8cm x 12cm vein through country rock (altered mafics). Brown oxidations and crystalization visible.
|  | Q2b | 1904004 | Quartzite(?) vein. Clear-grey-white silicious very hard 8cm x 12cm vein through country rock (altered mafics). Brown oxidations and crystalization visible.
|  | Q2c | 1904005 | Quartzite(?) vein. Clear-grey-white silicious very hard 8cm x 12cm vein through country rock (altered mafics). Brown oxidations and crystalization visible.
515135 | 7145873 | QV2a | 1904006 | Conglomerate of quartz within brown oxidizing' carbonate' (altered mafic) country rock.
|  | QV2b | 1904007 | Folliating quartz (or carbonate) through clear-grey quartz vein encased in black shale. Brown-orange oxidations over approximately 75% of shale/black schist.
|  | QV2c | 1904008 | Heavy clear-white quartz vein 8x6cm , orange oxidations throughout. Running through black schist contact.
515151 | 7145837 | Q3a | 1904009 | Orange oxidizing, highly altered quartz-carbonate lenses 20cm wide (approx.average) strike through black shale-schist.
|  | Q3b | 1904010 | Quartz-carbonate-black shale 'conglomerate' section over 1m through black schist-shale.
|  | Q3c | 1904011 | Morphed 'blackstone' (fault altered ultramafic(?) containing a 2cm wide white bull quartz. Brown-orange and white oxidations through approx.70% of the fissured vein.
|  | Q3d | 1904012 | 8x5cm wide heavy white-grey, banded and fissured quartz vein, within altered black shale/graphite.
|  | Q3e | 1904013 | Quartz with crosscutting veinlets of flourite(?). Orange oxidations throughout approx. 50% of the clear-white quartz.
515162 | 7145830 | Q4 | 1904014 | 12x12cm vein of Quartz-Carbonate oxidizing brown and white through approx. 60% contacting with black shale.
516244 | 7144743 | Q5a | 1904017 | Quartz veinlets up to 6cm wide withcrystalized pockets throughout. Orange & brown oxidations approx. 60%. Crosscutting black shale & black (siltstone like - altered ultramafic(?)
|  | Q5b | 1904018 | Blackstone/Nassina, fissured with folliating white-clear quartz veinlets oxidizing brown-orange-yellow throughout 80% of quartz. Contact with muscovite-black schist.
|  | Q5c | 1904019 | Fissured grey-white carbonate(?) rock, crosscut by brown-orange oxidizing quartz veinlets up to 4cm thick. Contact with black shale-schist.
|  | Q5d | 1904020 | Same as Q5c. 4cm wide white-clear quartz vein approx. 40% pocketed with oxidizing sulfides (brown, orange, yellow, white oxidations). Small visible specs of sulfide remnants visible.
|  | Q5e | 1904021 | Same vein as Q5c bulges to 5cm and folliates. Orange-white oxidations cover approx. 50%. Surrounding black shale-graphite studded with iron cubelets and visible veinlets of black (mn,mg?).
515911 | 7145317 | pyqzcal | 1904022 | 6cm wide calcite-talc 'intrusion' through silty fine-grained graphite. Encased within 1-2cm wide clear grey quartz at both contacts with altered black shale. No visible sulfides seen.
|  | pyqzpy1 | 1904023 | Black shale-schist studded or embedded with (approx 70%) small 'sulfide' squares enclosed in white-clear quartz (1-2mm wide).
|  | pyqzpy2 | 1904024 | White-clear sugary quartz, hydrothermally pocketed throughout. Calcite visible in patches and veinlets up to 4cm wide. Brown-orange decomposing sulf remnants in quartz at fault altered contacts.
|  | pyqzpy4 | 1904025 | Same as pyqzpy2. More of the hyrothermally altered quartz vein sample.
515923 | 7145323 | pycubGqz1 | 1904026 | Convulging' quartz lenses through fault altered 'graphite schist'. 5cm wide wide white-clear sugary quartz sampled. Orange-brown oxidation through approx. 80% of the heavy, folliated quartz.
|  | pycubGqz2 | 1904027 | Same as above, 5x5cm wide white-clear heavy and fissured quartz lens segment. Lenses contact with muscovite-'graphite' on both sides. Black shale 'intrusively fissures' into quartz.
|  | pycubGqz3 | 1904028 | Third sample taken from 5cm wide quartz lens of orange-brown oxidizing (approx. 80%) quartz, folliated with fissures of black. Encased in black shale with 'Pycubes' country rock.
515929 | 7145326 | pycub1 | 1904029 | Sericte-muscovite black schist highly morphed (fault altered). 'Graphite' contains cross-cutting veinlets up to 3mm wide. Rectangular sulfide remnants (up to 2x4mm). Brown-orange oxidation.
|  | pycub2 | 1904030 | Brown oxidizing iron pyrite cubes up to 4x4mm embedded in the graphite-shale. Folliated and crosscutting fissures visible within the 1x1m sample zone of this country rock.
|  | pycub3 | 1904031 | Brown oxidizing iron pyrite cubes up to 4x4mm embedded in the graphite-shale country rock. Iron-pyrite cubes and regtangles up to 6x5mm, enclosed in quartz.
|  | pycub4 | 1904032 | Same rock as pycub3. Embedded and quartz 'enclosed' iron pyrite cubes up to 6x8mm visible within the fissured and folliated 'altered black shale'.
515917 | 7145323 | pycubQz1 | 1904033 | 2cm wide clear-white quartz lens through the black schist-muscovite 'graphite'. Hydrothermal pockets oxidizing brown-orange powder through approx. 80% of visible surfaces.
|  | pycubQz2 | 1904034 | Fissured quartz from 2cm wide lens (same as above). Orange oxidation through approx. 90%. Calcite remnants visisble in hyrdro altered pockets.
515213 | 7145793 | LQa | 1904035 | White weathering orange oxidizing 'carbonate rock'. Crosscut with veinlets and patches of black oxidations (manganease)
|  | LQb | 1904036 | Duplicate of LQa.
|  | LQc | 1904037 | Heavy, hard to break white weathered carbonate (greenstone remnants). Run through with networking quartz veinlets up to 1cm thick, approx. 50% orange oxidations.
|  | LQd | 1904038 | Same white weathered carbonate (altered ultramafic?) outcrop exposure containing orange oxidizing networked quartz veinlets up to 2cm thick.
|  | Lqe | 1904039 | Same white weathered carbonate (altered ultramafic?) outcrop exposure containing orange oxidizing networked quartz veinlets up to 2cm thick.
516244 | 7144743 | Q51 | 1904040 | White quartz vein, bulging 10 - 15cm, cystalized in some sections and oxidizing orange through approx. 75%; strikes with bedding of sedimentary siltstone (dense black fine-grained) country rock.
|  | Q52 | 1904041 | Fissured 'blackstone'/nassina, with folliating white-clear quartz veinlets networking throughout. Brown-orange-yellow oxidations through approx. 80% of quartz.
|  | Q53 | 1904042 | Fissured grey-white 'carbonate' rock, cross-cut by brown-orange oxidizing quartz veinlets up to 4cm thick. Contacts black schist-shale on both sides.
|  | Q53b | 1904043 | Same rock as Q53. 4cm wide white-clear quartz vein approx. 40% pocketed with oxidizing sulfides (brown-orange-yellow-white). Small sulfide specs visible in pockets.
|  | Q53c | 1904044 | Same cross-cutting veinlet bulges to 5cm at folliation. Orange oxidizing pockets through approx. 50%. Black shale with muscovite at contacts on both sides, iron cubes and mn veinlets throughout.
515208 | 7145789 | TalcT21 | 1904045 | Brown and black oxidizing patches and veinlets over approx. 50% of highly altered quartz (lens or vein). 14cm wide quartz contacts white-green talcy powder on both sides.