## 2020 Haldane Drill Core Duplica
Project | SampleID | Primary_Sample | Hole | From_m | To_m | QC_Category | Sample_Comments | Logger | Timestamp | LabCode | Certificate | Lab_Comments | DateRecLab | DateFinal | PO | Au_Method | ME_Method | WtRecvd_g | Au_ppm_QC | Cu_ppm_QC | Mo_ppm_QC | Ag_ppm_QC | Pb_ppm_QC | Co_ppm_QC | Zn_ppm_QC | Au_ppm_Orig | Cu_ppm_Orig | Mo_ppm_Orig | Ag_ppm_Orig | Pb_ppm_Orig | Co_ppm_Orig | Zn_ppm_Orig
Haldane | 3391010 | 3391009 | HLD20-18 | 48.08 | 49.08 | Coarse_Dup |  |  |  | ALS_VAN | WH20266319 |  | 2020-11-16 | 2021-01-18 | ANZ20-01_001 | FA_AAS | 4A_ICPES |  | -0.005 | 171 | 1 | -0.5 | 3 | 42 | 90 | -0.005 | 171 | -1 | -0.5 | -2 | 41 | 88
Haldane | 3391050 | 3391049 | HLD20-18 | 108.2 | 109.2 | Field_Dup |  |  |  | ALS_VAN | WH20266319 |  | 2020-11-16 | 2021-01-18 | ANZ20-01_001 | FA_AAS | 4A_ICPES |  | 0.031 | 15 | -1 | -0.5 | 19 | 1 | 59 | 0.033 | 16 | -1 | -0.5 | 27 | 1 | 73
Haldane | 3391090 | 3391089 | HLD20-18 | 218.25 | 219.6 | Field_Dup |  |  |  | ALS_VAN | WH20266319 |  | 2020-11-16 | 2021-01-18 | ANZ20-01_001 | FA_AAS | 4A_ICPES |  | 0.046 | 12 | -1 | 15.3 | 553 | 1 | 707 | 0.044 | 12 | 1 | 14.3 | 550 | 1 | 697
Haldane | 3391130 | 3391129 | HLD20-19 | 113.5 | 115 | Field_Dup |  |  |  | ALS_VAN | WH20271205 |  | 2020-11-19 | 2021-01-23 | ANZ20-01_002 | FA_AAS | 4A_ICPES |  | -0.005 | 10 | 1 | 0.5 | 4 | 1 | 61 | -0.005 | 8 | -1 | -0.5 | 2 | 1 | 60
Haldane | 3391170 | 3391169 | HLD20-19 | 242.2 | 244 | Coarse_Dup |  |  |  | ALS_VAN | WH20271205 |  | 2020-11-19 | 2021-01-23 | ANZ20-01_002 | FA_AAS | 4A_ICPES |  | -0.005 | 3 | 1 | 0.6 | 19 | 1 | 841 | -0.005 | 3 | 1 | 0.7 | 20 | 1 | 885
Haldane | 3391206-DUP | 3391206 | HLD20-20 | 23.15 | 24.28 | Coarse_Dup | [10 empty] | 4A_ICPES |  |  | 15 | -1 | 0.7 | 14 | 1 | 112 | -0.005 | 14 | -1 | 0.7 | 13 | 2 | 110
Haldane | 3391210 | 3391209 | HLD20-20 | 26.5 | 28 | Field_Dup |  |  |  | ALS_VAN | WH20281022 |  | 2020-11-30 | 2021-01-24 | ANZ20-01_003 | FA_AAS | 4A_ICPES |  | 0.012 | 10 | 1 | 1.7 | 137 | 2 | 148 | 0.011 | 9 | 1 | 1.7 | 123 | 2 | 147
Haldane | 3391221-DUP | 3391221 | HLD20-20 | 42.65 | 43.15 | Coarse_Dup |  |  |  | ALS_VAN | WH20281022 |  | 2020-11-30 | 2021-01-24 | ANZ20-01_003 | FA_AAS |  |  | -0.005 | [6 empty] | -0.005 | 14 | 5 | -0.5 | 14 | 3 | 60
Haldane | 3391250 | 3391249 | HLD20-21 | 31.6 | 32.9 | Coarse_Dup |  |  |  | ALS_VAN | WH20288784 |  | 2020-12-07 | 2021-01-30 | ANZ20-01_004 | FA_AAS | 4A_ICPES |  | 0.016 | 12 | -1 | 3.7 | 292 | 2 | 159 | 0.01 | 12 | 1 | 3.6 | 296 | 1 | 163
Haldane | 3391290 | 3391289 | HLD20-21 | 97.18 | 98.62 | Field_Dup |  |  |  | ALS_VAN | WH20288784 |  | 2020-12-07 | 2021-01-30 | ANZ20-01_004 | FA_AAS | 4A_ICPES |  | -0.005 | 14 | 1 | 0.5 | 17 | 3 | 259 | -0.005 | 16 | 2 | 0.5 | 17 | 1 | 211
Haldane | 3391350 | 3391349 | HLD20-21 | 166.3 | 167.3 | Coarse_Dup |  |  |  | ALS_VAN | WH20288784 |  | 2020-12-07 | 2021-01-30 | ANZ20-01_004 | FA_AAS | 4A_ICPES |  | -0.005 | 11 | 1 | 0.5 | 36 | 2 | 376 | -0.005 | 10 | 1 | -0.5 | 33 | 2 | 375
Haldane | 3391370 | 3391369 | HLD20-21 | 189.47 | 190.32 | Field_Dup |  |  |  | ALS_VAN | WH20288784 |  | 2020-12-07 | 2021-01-30 | ANZ20-01_004 | FA_AAS | 4A_ICPES |  | 0.104 | 18 | 1 | 7.5 | 850 | 1 | 2820 | 0.039 | 20 | 1 | 5.3 | 791 | 1 | 1915