## Kluane_rock
Target | BatchName | SampleID | Easting | Northing | Elevation | UTMZone | Sample Type | Sample SubType | Comments | Sampler | DateCollected | CertificateID | PulpLocation | CoarseRejectLocation | Ag | Al | As | Au | B | Ba | Be | Bi | Ca | Cd | Ce | Co | Cr | Cs | Cu | Fe | Ga | Ge | Hf | Hg | In | K | La | Li | Mg | Mn | Mo | Na | Nb | Ni | P | Pb | Rb | Re | S | Sb | Sc | Se | Sn | Sr | Ta | Te | Th | Ti | Tl | U | V | W | Y | Zn | Zr
Kluane |  | K293691 | 355686 | 6786787 | 1621 | 8 | Rock |  | Subcrop to talus of locally banded white/grey quartz vein with seams and blebs of aspy, minor scorodite, sericite and epidote | Unknown Person | 2020-08-21 | WH20187898 |  |  | 5.09 | 1.04 | 10000.5 | 71.2 |  | 100 | 0.34 | 4.69 | 0.1 | 0.09 | 6.35 | 5.1 | 35 | 0.11 | 3 | 2.49 | 2 | 0.05 | 0.05 |  | 0.016 | 0.15 | 3.3 | 3.7 | 0.13 | 175 | 1.01 | 0.42 | 1.1 | 7.3 | 120 | 11.6 | 5.7 | 0.003 | 0.59 | 6.82 | 1.7 | 3 | 0.2 | 55.3 | 0.06 | 1 | 0.68 | 480 | 0.05 | 0.2 | 18 | 229 | 2.1 | 9 | 1
Kluane |  | K293692 | 355913 | 6786651 | 1578 | 8 | Rock |  | 25 cm wide quartz vein with banded fractures coated with limonite; seam up to 1 cm thick of aspy with minor pyrite | Unknown Person | 2020-08-21 | WH20187898 |  |  | 3.61 | 2.74 | 10000.5 | 21.1 |  | 240 | 0.51 | 51.7 | 0.14 | 0.05 | 20 | 10.8 | 73 | 0.24 | 3.7 | 3.19 | 6.09 | 0.06 | 0.05 |  | 0.023 | 0.41 | 10.2 | 11.7 | 0.62 | 274 | 0.63 | 0.8 | 2.7 | 25.5 | 50 | 10.3 | 18.9 | 0.001 | 0.59 | 3.36 | 6.5 | 4 | 0.2 | 91.8 | 0.17 | 16.55 | 2.12 | 1590 | 0.08 | 0.4 | 79 | 3.3 | 2.7 | 42 | 1.4
Kluane |  | K293693 | 355784 | 6786372 | 1573 | 8 | Rock |  | Outcrop grab sample, multiple veins (sheeted) in qtz bt schist 1 to 3cm with aspy +/- py, scorodite | Unknown Person | 2020-08-21 | WH20187898 |  |  | 6.03 | 2.89 | 10000.5 | 9.43 |  | 370 | 0.92 | 12.6 | 0.14 | 1.22 | 21.7 | 6.6 | 58 | 0.59 | 25.9 | 6.33 | 7.35 | 0.11 | 0.05 |  | 0.115 | 0.78 | 10.6 | 9 | 0.38 | 189 | 0.94 | 0.53 | 2.2 | 15 | 480 | 45.8 | 28.1 | 0.002 | 2.23 | 50.1 | 5.7 | 8 | 1.1 | 71.9 | 0.13 | 0.99 | 2.34 | 1030 | 0.09 | 0.5 | 66 | 11.1 | 4.6 | 43 | 1.3
Kluane |  | K293694 | 355786 | 6786369 | 1574 | 8 | Rock |  | 1.2 m chip sample across sheeted vein outcrop, locally abundant aspy, py and scorodite in veins and minor mineralization in wallrock | Unknown Person | 2020-08-21 | WH20187898 |  |  | 14.05 | 5.47 | 10000.5 | 14.25 |  | 550 | 1.26 | 42.4 | 0.34 | 1.54 | 34.8 | 7 | 79 | 0.94 | 19.6 | 4.33 | 12.05 | 0.1 | 0.1 |  | 0.249 | 1.16 | 17.5 | 17.5 | 0.83 | 403 | 1.21 | 1.24 | 4.5 | 22 | 540 | 121.5 | 42.5 | 0.001 | 0.73 | 15.2 | 10.3 | 3 | 1.2 | 157 | 0.25 | 0.5 | 3.9 | 2190 | 0.17 | 0.8 | 110 | 13.4 | 7.2 | 71 | 2.1
Kluane |  | K293695 | 357762 | 6786695 | 1201 | 8 | Rock |  | Biotite granodiorite with small quartz vein within, minor aspy within vein and adjacent to vein | Unknown Person | 2020-08-21 | WH20187898 |  |  | 0.04 | 8.45 | 1630 | 0.042 |  | 900 | 1.57 | 0.41 | 2.23 | 0.03 | 17.9 | 9.8 | 25 | 1.03 | 20.4 | 2.82 | 18.1 | 0.08 | 0.4 |  | 0.014 | 2.09 | 6.8 | 15.7 | 0.74 | 253 | 0.21 | 2.99 | 4.4 | 1.5 | 3140 | 4.4 | 65 | 0.001 | 0.06 | 0.5 | 5.3 | 1 | 0.9 | 596 | 0.55 | 0.72 | 0.87 | 2220 | 0.29 | 2 | 56 | 4.3 | 15.6 | 33 | 11.6
Kluane |  | K293696 | 355828 | 6786544 | 1625 | 8 | Rock |  | 5 to 25 cm wide quartz vein in schist, bands and blebs of aspy along FW edge, biotite and muscovite in vein | Unknown Person | 2020-08-21 | WH20187898 |  |  | 0.86 | 0.62 | 10000.5 | 5.33 |  | 90 | 0.11 | 3.43 | 0.02 | 0.02 | 7.09 | 4.2 | 26 | 0.06 | 1.6 | 2.52 | 1.89 | 0.05 | 0.05 |  | 0.012 | 0.12 | 3.6 | 5.8 | 0.2 | 161 | 4.98 | 0.07 | 0.7 | 7.9 | 10 | 20.4 | 3.6 | 0.005 | 0.67 | 3.83 | 1.8 | 2 | 0.2 | 7.2 | 0.025 | 1.97 | 0.23 | 430 | 0.01 | 0.1 | 25 | 3.3 | 0.7 | 12 | 0.25
Kluane |  | K293698 | 355946 | 6786678 | 1563 | 8 | Rock |  | Orange to red weathered fine-grained quartz vein, minor sulphides, 30 cm chip from TV trench | Unknown Person | 2020-08-21 | WH20187898 |  |  | 0.03 | 9.43 | 338 | 0.118 |  | 470 | 1.93 | 0.21 | 1.75 | 0.06 | 30.7 | 26.2 | 17 | 1.74 | 6 | 5.32 | 23.4 | 0.1 | 0.1 |  | 0.047 | 1.31 | 12.8 | 80.2 | 2.04 | 504 | 0.34 | 1.92 | 11.2 | 29.5 | 4070 | 5.9 | 43.3 | 0.001 | 0.01 | 0.61 | 19.7 | 1 | 0.8 | 321 | 0.57 | 0.08 | 1.04 | 6920 | 0.34 | 1.1 | 110 | 7.4 | 25 | 88 | 1.3
Kluane |  | K293699 | 355950 | 6786681 | 1561 | 8 | Rock |  | At 3.5 m in TV trench; mixed quartz vein and wall rock, veins are milky white and fined grained, wall rock quartz biotite schist 30 cm chip | Unknown Person | 2020-08-21 | WH20187898 |  |  | 0.02 | 6.24 | 229 | 0.06 |  | 570 | 1.22 | 0.14 | 0.61 | 0.03 | 45 | 12.6 | 105 | 1.28 | 4.3 | 4.08 | 15 | 0.1 | 0.1 |  | 0.027 | 1.16 | 22.7 | 28.6 | 1.27 | 527 | 0.84 | 1.43 | 7.4 | 47.8 | 530 | 5.6 | 53.3 | 0.001 | 0.02 | 0.63 | 15 | 0.5 | 0.4 | 198 | 0.4 | 0.05 | 5.2 | 3800 | 0.24 | 1 | 151 | 0.7 | 7.9 | 80 | 2.2
Kluane |  | K293700 | 355952 | 6786681 | 1561 | 8 | Rock |  | At 5 m in TV trench; Rusty weathered white quartz vein with yellowish coated fractures; locally bands of aspy, semi-massive in places; 70 cm chip sample | Unknown Person | 2020-08-21 | WH20187898 |  |  | 0.17 | 5.42 | 10000.5 | 2.57 |  | 140 | 0.99 | 5.9 | 0.32 | 0.02 | 34.9 | 34.7 | 63 | 0.5 | 0.9 | 6.85 | 12.85 | 0.09 | 0.05 |  | 0.031 | 0.54 | 17.5 | 26.4 | 1.6 | 558 | 1.77 | 1.34 | 3 | 57.4 | 570 | 6.4 | 24.8 | 0.002 | 1.26 | 8.03 | 12.7 | 6 | 0.1 | 168.5 | 0.2 | 4.53 | 2.59 | 1720 | 0.1 | 0.5 | 135 | 7.6 | 6.5 | 85 | 1.4
Kluane |  | S052409 | 355951 | 6786678 | 1555 | 8 | Rock |  | At 6.5 m in TV trench; Red, oxidized weathered mixed quartz vein and schist; vein is white to yellowish fresh with bands of aspy, locally semi-massive aspy 75 cm chip sample | Unknown Person | 2020-08-21 | WH20187898 |  |  | 0.29 | 4.64 | 10000.5 | 4.12 |  | 110 | 1.31 | 11 | 1.07 | 0.02 | 23.3 | 44.5 | 48 | 0.48 | 2.3 | 6.38 | 10.9 | 0.09 | 0.05 |  | 0.035 | 0.45 | 10.5 | 17.1 | 1.16 | 530 | 2 | 1.06 | 3.3 | 52.5 | 1870 | 9.6 | 21 | 0.001 | 1.44 | 9.89 | 9.7 | 7 | 0.1 | 198 | 0.19 | 6.37 | 1.52 | 1960 | 0.12 | 0.5 | 103 | 1.8 | 10.6 | 61 | 1.1
Kluane |  | S052410 | 355889 | 6786598 | 1595 | 8 | Rock |  | Angular cobble of altered quartz/carb vein with minor aspy found at 2m in KTR001 | Unknown Person | 2020-08-21 | WH20187898 |  |  | 1.39 | 0.41 | 4780 | 20.3 |  | 120 | 0.13 | 1.08 | 0.06 | 0.03 | 1.75 | 1.3 | 30 | 0.14 | 1.5 | 1.12 | 1.03 | 0.025 | 0.05 |  | 0.005 | 0.11 | 0.9 | 3.8 | 0.09 | 100 | 0.65 | 0.05 | 0.3 | 2 | 100 | 2.8 | 4.8 | 0.001 | 0.13 | 2.44 | 0.8 | 1 | 0.1 | 19.2 | 0.025 | 0.34 | 0.16 | 220 | 0.02 | 0.1 | 10 | 3.3 | 0.8 | 5 | 0.7
Kluane |  | S052411 | 355952 | 6786683 | 1558 | 8 | Rock |  | At 8m in KTR4; White quartz vein with wallrock fragments (schist), 40 cm chip | Unknown Person | 2020-08-21 | WH20187898 |  |  | 0.02 | 3.11 | 240 | 0.052 |  | 320 | 0.49 | 0.2 | 0.63 | 0.02 | 12.55 | 6.8 | 40 | 0.92 | 1.5 | 2.16 | 6.56 | 0.06 | 0.05 |  | 0.015 | 0.53 | 5.3 | 12.3 | 0.62 | 265 | 0.67 | 0.89 | 3.2 | 18.6 | 700 | 3.9 | 24.7 | 0.001 | 0.01 | 0.26 | 5.7 | 0.5 | 0.3 | 125 | 0.19 | 0.025 | 0.94 | 2040 | 0.13 | 0.3 | 66 | 0.4 | 4.3 | 34 | 0.7
Kluane |  | S052412 | 355950 | 6786684 | 1558 | 8 | Rock |  | 20 cm chip through wallrock (schist) above S052411 | Unknown Person | 2020-08-21 | WH20187898 |  |  | 0.1 | 8.77 | 57.9 | 0.007 |  | 960 | 2.06 | 0.09 | 0.84 | 0.09 | 64.7 | 21.2 | 150 | 1.83 | 39.1 | 6.46 | 22.4 | 0.12 | 0.1 |  | 0.074 | 1.87 | 30.5 | 39.8 | 1.83 | 924 | 1.54 | 1.42 | 11.9 | 68.5 | 810 | 9.7 | 63.3 | 0.002 | 0.03 | 0.7 | 21.8 | 1 | 0.6 | 236 | 0.54 | 0.09 | 7.76 | 5950 | 0.32 | 1.6 | 238 | 0.5 | 10.5 | 156 | 3.9
Kluane |  | S052413 | 355952 | 6786683 | 1555 | 8 | Rock |  | 20 cm chip through wallrock (schist) below S052411 | Unknown Person | 2020-08-21 | WH20187898 |  |  | 0.01 | 9.13 | 175.5 | 0.032 |  | 960 | 1.4 | 0.14 | 3.02 | 0.04 | 37.4 | 24.9 | 49 | 5.21 | 3.3 | 5.15 | 23.4 | 0.11 | 0.05 |  | 0.041 | 2.17 | 16.4 | 36.8 | 2.11 | 625 | 0.28 | 2.41 | 13.6 | 44.8 | 3670 | 9.6 | 73.2 | 0.001 | 0.01 | 0.26 | 19.3 | 0.5 | 0.8 | 429 | 0.68 | 0.025 | 2.96 | 7160 | 0.62 | 1.3 | 168 | 0.8 | 21.1 | 110 | 1.6
Kluane |  | S052414 | 355948 | 6786684 | 1555 | 8 | Rock |  | 30 cm chip through wallrock (schist) above S052409 | Unknown Person | 2020-08-21 | WH20187898 |  |  | 0.09 | 8.64 | 677 | 0.113 |  | 1010 | 1.73 | 0.35 | 0.83 | 0.04 | 57.4 | 11.7 | 142 | 0.87 | 38.4 | 6.05 | 21.9 | 0.12 | 0.1 |  | 0.064 | 1.57 | 27.9 | 28.5 | 1.73 | 824 | 1.64 | 1.5 | 9.4 | 39.1 | 770 | 10.3 | 52.1 | 0.001 | 0.19 | 0.51 | 21.5 | 1 | 0.7 | 245 | 0.46 | 0.06 | 7.23 | 4930 | 0.23 | 1.4 | 229 | 2.5 | 9.7 | 111 | 2.9
Kluane |  | S052415 | 355949 | 6786683 | 1555 | 8 | Rock |  | 30 cm chip through wallrock (schist) below S052409 | Unknown Person | 2020-08-21 | WH20187898 |  |  | 0.01 | 8.53 | 979 | 0.088 |  | 220 | 2.43 | 0.35 | 2.63 | 0.03 | 33.9 | 14.4 | 49 | 0.71 | 3.5 | 4.72 | 19.9 | 0.12 | 0.1 |  | 0.025 | 0.57 | 13.4 | 26.8 | 1.86 | 880 | 0.31 | 2.14 | 9 | 33 | 2620 | 7.4 | 14.5 | 0.001 | 0.03 | 0.47 | 15.8 | 1 | 0.2 | 423 | 0.51 | 0.09 | 2.5 | 5480 | 0.15 | 0.9 | 143 | 2.8 | 18.6 | 94 | 1.8
Kluane |  | S052416 | 355949 | 6786681 | 1563 | 8 | Rock |  | 30 cm chip through wallrock schist above K293700 | Unknown Person | 2020-08-21 | WH20187898 |  |  | 0.05 | 8.06 | 1335 | 0.19 |  | 660 | 1.94 | 0.51 | 1.06 | 0.06 | 51 | 14.9 | 121 | 0.73 | 17.8 | 4.92 | 18.05 | 0.11 | 0.1 |  | 0.043 | 1.1 | 24.6 | 28.1 | 1.52 | 786 | 0.81 | 1.93 | 8.6 | 52 | 1050 | 9.5 | 37.3 | 0.001 | 0.05 | 0.5 | 19.4 | 0.5 | 0.5 | 317 | 0.44 | 0.17 | 6.5 | 4270 | 0.18 | 1.3 | 181 | 2.6 | 12.1 | 108 | 3.2
Kluane |  | S052417 | 355951 | 6786689 | 1562 | 8 | Rock |  | 30 cm chip through wallrock schist below K293700 | Unknown Person | 2020-08-21 | WH20187898 |  |  | 0.09 | 7.59 | 9160 | 1.205 |  | 220 | 1.95 | 2.39 | 0.93 | 0.02 | 47.6 | 15 | 95 | 0.77 | 2.9 | 5.08 | 15.95 | 0.11 | 0.1 |  | 0.023 | 0.79 | 22.6 | 29.5 | 1.73 | 680 | 0.66 | 2.2 | 6 | 42.5 | 1190 | 6.5 | 31.3 | 0.001 | 0.16 | 2.08 | 17 | 1 | 0.2 | 317 | 0.34 | 0.93 | 4.96 | 3210 | 0.19 | 1 | 163 | 3.4 | 12.4 | 87 | 3.1
Kluane |  | S052418 | 355950 | 6786683 | 1558 | 8 | Rock |  | 15 cm wide zone of rusty, oxidized quartz vein/wall rock with abundant aspy | Unknown Person | 2020-08-21 | WH20187898 |  |  | 0.46 | 6.33 | 10000.5 | 6.97 |  | 160 | 1.53 | 14.05 | 0.86 | 0.03 | 38.4 | 27 | 44 | 0.58 | 1.9 | 8.47 | 14.1 | 0.12 | 0.05 |  | 0.044 | 0.59 | 18 | 25.9 | 1.59 | 560 | 2.76 | 1.53 | 3.4 | 46.6 | 2330 | 8.6 | 28.1 | 0.001 | 0.97 | 13.35 | 13.5 | 6 | 0.1 | 270 | 0.18 | 7.57 | 2.09 | 2050 | 0.13 | 1 | 121 | 2.1 | 15 | 82 | 1
Kluane |  | S052419 | 355953 | 6786679 | 1569 | 8 | Rock |  | 15 cm wide zone of oxidized vein and schist, blebs and minor seams of aspy | Unknown Person | 2020-08-21 | WH20187898 |  |  | 0.1 | 7.7 | 10000.5 | 1.2 |  | 330 | 2.13 | 1.81 | 1.73 | 0.03 | 27.9 | 20.5 | 54 | 0.91 | 2.6 | 6.03 | 17.55 | 0.1 | 0.1 |  | 0.029 | 1 | 12.6 | 33.9 | 1.96 | 910 | 1.07 | 1.18 | 5.9 | 38.6 | 2780 | 4.6 | 34.1 | 0.001 | 0.46 | 3.54 | 17 | 2 | 0.1 | 263 | 0.27 | 1.7 | 1.28 | 4010 | 0.24 | 0.6 | 145 | 2.3 | 14.5 | 98 | 2.1
Kluane |  | S052420 | 355952 | 6786683 | 1560 | 8 | Rock |  | At 9.5 m in KTR4 90 cm chip sample through quartz vein and wall rock schist, aspy locally in both | Unknown Person | 2020-08-21 | WH20187898 |  |  | 0.15 | 4.19 | 7600 | 1.865 |  | 440 | 0.66 | 5.5 | 0.78 | 0.02 | 27.8 | 15.4 | 84 | 1.48 | 6.1 | 3.82 | 9.28 | 0.08 | 0.05 |  | 0.03 | 0.71 | 13.8 | 22.6 | 1.01 | 458 | 1.75 | 0.85 | 4.9 | 39.3 | 710 | 3.9 | 33.8 | 0.002 | 0.26 | 1.63 | 10.6 | 3 | 0.4 | 142.5 | 0.26 | 4.07 | 2.88 | 3210 | 0.2 | 0.9 | 108 | 0.9 | 7.3 | 59 | 1.4
Kluane |  | S052421 | 355952 | 6786682 | 1559 | 8 | Rock |  | 30 cm chip sample through wallrock schist above S052420 | Unknown Person | 2020-08-21 | WH20187898 |  |  | 0.03 | 8.61 | 184.5 | 0.01 |  | 840 | 1.75 | 0.15 | 1.3 | 0.1 | 52.4 | 22.2 | 119 | 1.62 | 29.2 | 5.9 | 19.25 | 0.11 | 0.1 |  | 0.065 | 1.49 | 25.8 | 33.9 | 1.76 | 914 | 1.36 | 1.54 | 9.8 | 62.7 | 870 | 8.3 | 57.4 | 0.001 | 0.05 | 0.76 | 21.4 | 0.5 | 0.4 | 303 | 0.53 | 0.07 | 6.02 | 5570 | 0.29 | 1.3 | 194 | 1 | 13 | 134 | 2.8
Kluane |  | S052422 | 355955 | 6786681 | 1561 | 8 | Rock |  | 30 cm chip sample through wallrock below S052420 | Unknown Person | 2020-08-21 | WH20187898 |  |  | 0.06 | 8.47 | 2110 | 0.122 |  | 1040 | 1.4 | 0.49 | 1.13 | 0.06 | 55.8 | 11.6 | 127 | 2.18 | 28.8 | 5.42 | 19.5 | 0.11 | 0.1 |  | 0.06 | 1.84 | 27 | 27.6 | 1.62 | 802 | 1.2 | 1.7 | 10.7 | 47.7 | 950 | 9.4 | 57.1 | 0.001 | 0.06 | 0.7 | 20.9 | 1 | 0.9 | 251 | 0.49 | 0.24 | 7.07 | 5310 | 0.29 | 1.6 | 210 | 2.9 | 10.7 | 104 | 2.4