## BNR_Soils_2020_Report.csv
point_type | sample_id | utm_zone | utm_easting | utm_northing | sample_method | sample_depth_cm | sampled_horizon | sample_texture | Cu(PPM) | Pb(PPM) | Zn(PPM) | Ag(PPM) | As(PPM) | Au(PPB) | Sb(PPM) | Bi(PPM)
Soil Sample | 1464917 | 08N | 388655 | 7080199 | Auger | 50 | B | Clay | 12.2 | 9.8 | 74 | 0.2 | 75.4 | 23.9 | 1.2 | 0.2
Soil Sample | 1464916 | 08N | 388700 | 7080199 | Auger | 60 | C | Clay | 17 | 11.6 | 83 | 0.2 | 90.7 | 21.4 | 1.4 | 0.2
Soil Sample | 1464899 | 08N | 388952 | 7080197 | Auger | 70 | C | Gravel | 17.8 | 15.8 | 71 | 0.2 | 380 | 41.8 | 2.3 | 0.2
Soil Sample | 1778410 | 08N | 389101 | 7080599 |  |  |  |  | 7.1 | 11.9 | 61 | 0.2 | 25.5 | 5.2 | 1.6 | 0.1
Soil Sample | 1796186 | 08N | 388101 | 7080598 | Hands | 30 | B | Silt | 20.7 | 26.1 | 109 | 0.5 | 109.6 | 22.3 | 3.3 | 0.3
Soil Sample | 1796188 | 08N | 387550 | 7080400 | Auger | 40 | C | Sand | 14.6 | 13.2 | 56 | 0.3 | 21.5 | 17 | 1.4 | 0.2
Soil Sample | 1796208 | 08N | 388498 | 7080400 | Auger | 30 | C | Sand | 14.9 | 14.4 | 77 | 0.3 | 69.2 | 17.5 | 2.1 | 0.2
Soil Sample | 1464860 | 08N | 388099 | 7080700 | Auger | 50 | C | Silt | 16.3 | 13.6 | 85 | 0.1 | 81.7 | 13.4 | 2.3 | 0.2
Soil Sample | 1464867 | 08N | 389904 | 7080699 | Auger | 70 | C | Clay | 22.9 | 23.9 | 80 | 0.2 | 411.2 | 71.7 | 11.5 | 0.3
Soil Sample | 1464871 | 08N | 389655 | 7080695 | Auger | 50 | C | Sand | 17.4 | 11.1 | 62 | 0.1 | 164.5 | 20.9 | 4.2 | 0.2
Soil Sample | 1464880 | 08N | 389100 | 7080700 | Auger | 90 | B | Silt | 9.1 | 11.9 | 63 | 0.2 | 37.3 | 6.6 | 1.4 | 0.2
Soil Sample | 1464881 | 08N | 389053 | 7080701 | Auger | 50 | C | Silt | 8.7 | 9.6 | 65 | 0.1 | 28.4 | 4.5 | 1.1 | 0.1
Soil Sample | 1464895 | 08N | 388496 | 7080299 | Hands | 50 | B | Gravel | 17.8 | 25.8 | 87 | 0.3 | 269.3 | 56.7 | 4.1 | 0.3
Soil Sample | 1464896 | 08N | 388548 | 7080315 | Auger | 30 | B | Sand | 16.7 | 21.7 | 86 | 0.2 | 195.4 | 33 | 3.1 | 0.2
Soil Sample | 1464897 | 08N | 388598 | 7080299 | Auger | 70 | C | Silt | 18.1 | 19.8 | 90 | 0.3 | 175.5 | 23 | 2.6 | 0.2
Soil Sample | 1464898 | 08N | 388649 | 7080303 | Auger | 70 | C | Silt | 8.6 | 12.2 | 84 | <0.1 | 111 | 3 | 3.1 | 0.1
Field Duplicate | 1464900 | 08N | 388952 | 7080197 |  |  |  |  | 21 | 17.9 | 84 | 0.2 | 438.1 | 66.1 | 2.6 | 0.2
Soil Sample | 1464908 | 08N | 389099 | 7080301 | Auger | 60 | B | Gravel | 18.6 | 9.5 | 62 | 0.1 | 71.5 | 10.4 | 1.9 | 0.1
Soil Sample | 1464918 | 08N | 388599 | 7080198 | Auger | 50 | B | Clay | 13.3 | 15.1 | 68 | 0.3 | 53.4 | 13.1 | 1.5 | 0.3
Soil Sample | 1638254 | 08N | 387949 | 7079996 | Auger | 80 | B | Clay | 8 | 8.2 | 43 | 0.1 | 19.7 | 1 | 0.9 | 0.2
Soil Sample | 1638281 | 08N | 387897 | 7080101 | Auger | 80 | C | Silt | 7.2 | 8.3 | 36 | 0.1 | 17.1 | 2.5 | 0.8 | 0.2
Soil Sample | 1778408 | 08N | 389200 | 7080597 | Auger | 20 | B | Silt | 6.9 | 11.3 | 63 | 0.2 | 23.6 | 5.4 | 1.1 | 0.1
Soil Sample | 1796177 | 08N | 387647 | 7080599 | Auger | 50 | C | Silt | 16.3 | 11.4 | 57 | 0.3 | 74.5 | 23 | 1.3 | 0.1
Soil Sample | 1796187 | 08N | 388150 | 7080602 | Auger | 50 | C | Clay | 16.7 | 13.5 | 93 | 0.3 | 183.5 | 40.8 | 3.6 | 0.2
Soil Sample | 1796221 | 08N | 387598 | 7079993 | Auger | 30 | C | Silt | 19 | 9.3 | 52 | <0.1 | 35.1 | 8.8 | 1.1 | 0.2
Soil Sample | 1464851 | 08N | 387598 | 7080696 | Auger | 50 | B | Gravel | 15 | 15.4 | 78 | 0.2 | 62.5 | 10.8 | 1.5 | 0.2
Soil Sample | 1464859 | 08N | 388049 | 7080699 | Auger | 50 | C | Silt | 17.7 | 13.9 | 76 | 0.2 | 68.1 | 8.5 | 2.2 | 0.2
Soil Sample | 1464862 | 08N | 390151 | 7080699 | Auger | 40 | C | Sand | 41.1 | 52.8 | 81 | <0.1 | 61 | 6.4 | 27.3 | 0.5
Soil Sample | 1464872 | 08N | 389553 | 7080696 | Auger | 50 | C | Clay | 19.1 | 14.7 | 92 | 0.2 | 98.8 | 8.6 | 2.7 | 0.1
Soil Sample | 1464882 | 08N | 388951 | 7080700 | Auger | 60 | C | Clay | 8.2 | 14.3 | 70 | 0.2 | 59.9 | 6.5 | 1.5 | 0.3
Soil Sample | 1464883 | 08N | 388902 | 7080699 | Auger | 60 | B | Silt | 12.1 | 12.1 | 80 | 0.2 | 51.2 | 9.5 | 2 | 0.2
Soil Sample | 1464884 | 08N | 388851 | 7080700 | Auger | 60 | B | Clay | 9.2 | 15.6 | 78 | 0.3 | 50.3 | 6.7 | 1.9 | 0.2
Soil Sample | 1464885 | 08N | 388801 | 7080700 | Auger | 50 | C | Silt | 15.4 | 14.2 | 72 | 0.2 | 91 | 13.2 | 2 | 0.3
Soil Sample | 1464892 | 08N | 388348 | 7080300 | Auger | 70 | B | Silt | 22.4 | 10.6 | 73 | 0.2 | 121.8 | 34 | 1.6 | 0.2
Soil Sample | 1464894 | 08N | 388447 | 7080300 | Auger | 60 | B | Gravel | 19.5 | 17.3 | 84 | 0.3 | 124.1 | 31.5 | 2.8 | 0.3
Soil Sample | 1464909 | 08N | 389099 | 7080199 | Auger | 60 | C | Gravel | 9.8 | 11.9 | 45 | <0.1 | 60.6 | 6.4 | 1.3 | 0.2
Soil Sample | 1464911 | 08N | 389002 | 7080197 | Auger | 40 | C | Silt | 22.1 | 17.2 | 83 | 0.3 | 312.4 | 57.2 | 4.2 | 0.3
Soil Sample | 1464912 | 08N | 388901 | 7080193 | Auger | 30 | B | Silt | 18.7 | 19.5 | 95 | 0.1 | 197.8 | 39.9 | 5.6 | 0.2
Soil Sample | 1464919 | 08N | 388550 | 7080203 | Auger | 50 | B | Silt | 16.4 | 27.1 | 76 | 0.4 | 96.9 | 27.1 | 2 | 0.7
Soil Sample | 1464924 | 08N | 387698 | 7080199 | Auger | 50 | B | Clay | 17.7 | 10.3 | 58 | <0.1 | 40.9 | 9.2 | 1.9 | 0.3
Soil Sample | 1638269 | 08N | 388001 | 7079901 | Auger | 50 | C | Clay | 20.5 | 12.8 | 65 | 0.1 | 55.6 | 8.3 | 5.6 | 0.2
Soil Sample | 1638270 | 08N | 387950 | 7079903 | Auger | 70 | B | Clay | 20.2 | 13.1 | 63 | 0.2 | 54.6 | 8.6 | 3.8 | 0.2
Field Duplicate | 1638275 | 08N | 387598 | 7080108 | Auger | 50 | C | Clay | 15.2 | 11.3 | 47 | 0.1 | 30.4 | 5 | 1.2 | 0.2
Soil Sample | 1778403 | 08N | 389451 | 7080600 | Auger | 30 | B | Silt | 16.2 | 10.5 | 57 | <0.1 | 48.9 | 129.2 | 2.1 | 0.2
Soil Sample | 1778404 | 08N | 389400 | 7080598 | Auger | 40 | C | Silt | 12.5 | 7.7 | 46 | <0.1 | 33.5 | 10.7 | 1.5 | 0.1
Soil Sample | 1778406 | 08N | 389302 | 7080598 | Auger | 60 | C | Silt | 9.8 | 11.2 | 62 | 0.2 | 37.9 | 7.3 | 1.3 | 0.2
Soil Sample | 1778407 | 08N | 389251 | 7080599 | Auger | 40 | A | Silt | 10.1 | 14.2 | 74 | 0.2 | 51.9 | 6.6 | 2.7 | 0.2
Soil Sample | 1778453 | 08N | 388599 | 7080100 | Hands | 20 | C | Clay | 15 | 15.5 | 89 | 0.5 | 86 | 20.2 | 3.1 | 0.2
Soil Sample | 1796180 | 08N | 387802 | 7080598 | Auger | 50 | C | Silt | 19.5 | 9.5 | 66 | 0.3 | 129.9 | 20.9 | 1.4 | 0.2
Soil Sample | 1796185 | 08N | 388050 | 7080598 | Auger | 40 | B | Silt | 18 | 11.2 | 72 | 0.2 | 87.7 | 16.3 | 1.3 | 0.2
Soil Sample | 1796197 | 08N | 388000 | 7080398 | Auger | 40 | C | Sand | 18.7 | 12.1 | 75 | 0.1 | 78.3 | 14.2 | 2.5 | 0.2
Soil Sample | 1796207 | 08N | 388448 | 7080397 | Auger | 30 | C | Clay | 19.5 | 21.5 | 101 | 0.4 | 134.2 | 34.8 | 3 | 0.4
Soil Sample | 1796219 | 08N | 389101 | 7080505 | Auger | 40 | C | Silt | 9.7 | 10.7 | 70 | 0.2 | 25 | 17 | 1.2 | 0.2
Soil Sample | 1796220 | 08N | 387548 | 7079999 | Auger | 50 | C | Silt | 25.6 | 12.3 | 64 | 0.1 | 73.2 | 11 | 1.6 | 0.3
Soil Sample | 1464852 | 08N | 387649 | 7080694 | Auger | 60 | B | Gravel | 19 | 13.5 | 83 | 0.3 | 90.8 | 14 | 1.6 | 0.2
Soil Sample | 1464853 | 08N | 387697 | 7080695 | Auger | 80 | B | Silt | 15.3 | 21.7 | 84 | 0.3 | 214.2 | 20.6 | 1.9 | 0.2
Soil Sample | 1464854 | 08N | 387749 | 7080714 | Auger | 100 | C | Gravel | 17.7 | 12.4 | 82 | 0.2 | 212.5 | 19.2 | 1.9 | 0.2
Soil Sample | 1464864 | 08N | 390051 | 7080699 | Auger | 60 | C | Clay | 20 | 15.5 | 62 | <0.1 | 15.2 | 3.8 | 5.4 | 0.2
Soil Sample | 1464866 | 08N | 389955 | 7080701 | Auger | 70 | C | Clay | 21.7 | 18 | 70 | 0.1 | 155.7 | 36.1 | 12.7 | 0.7
Soil Sample | 1464869 | 08N | 389804 | 7080698 | Auger | 50 | B | Clay | 18 | 14.1 | 61 | <0.1 | 187.8 | 27.9 | 3.8 | 0.2
Soil Sample | 1464873 | 08N | 389450 | 7080696 | Auger | 40 | C | Clay | 16.1 | 12.1 | 74 | <0.1 | 55.1 | 12.3 | 1.7 | 0.2
Soil Sample | 1464876 | 08N | 389400 | 7080697 | Auger | 60 | B | Silt | 7.9 | 11.8 | 58 | 0.1 | 35.4 | 4 | 1.1 | 0.2
Soil Sample | 1464877 | 08N | 389301 | 7080699 | Auger | 80 | B | Silt | 17.5 | 11.3 | 65 | <0.1 | 52.8 | 4.5 | 1.8 | 0.2
Soil Sample | 1464905 | 08N | 388951 | 7080312 | Auger | 40 | B | Silt | 13.1 | 9.8 | 65 | <0.1 | 48.8 | 17.3 | 1.4 | 0.1
Soil Sample | 1464913 | 08N | 388847 | 7080207 | Auger | 50 | B | Silt | 20.7 | 19.5 | 87 | 0.4 | 206.8 | 37.8 | 7 | 0.2
Soil Sample | 1464915 | 08N | 388751 | 7080197 | Auger | 60 | C | Clay | 28.1 | 22.7 | 112 | 0.2 | 329.4 | 54.1 | 6.6 | 0.4
Soil Sample | 1464920 | 08N | 388500 | 7080197 | Auger | 60 | B | Clay | 17.6 | 11.3 | 65 | 0.1 | 40.5 | 12.5 | 1.4 | 0.2
Soil Sample | 1464921 | 08N | 388450 | 7080199 | Auger | 50 | B | Clay | 19.2 | 11 | 71 | <0.1 | 54.9 | 8.6 | 1.6 | 0.2
Soil Sample | 1464922 | 08N | 387549 | 7080200 | Hands | 10 | B | Clay | 18.1 | 10.5 | 56 | <0.1 | 37.5 | 7.5 | 1.2 | 0.2
Soil Sample | 1464923 | 08N | 387595 | 7080199 | Auger | 60 | B | Silt | 18.8 | 10.9 | 58 | <0.1 | 42.6 | 16.5 | 1.4 | 0.2
Field Duplicate | 1464925 | 08N | 387698 | 7080199 | Auger | 40 | A | Silt | 18.6 | 10.5 | 59 | <0.1 | 42 | 8.2 | 2.1 | 0.3
Soil Sample | 1464929 | 08N | 387844 | 7080196 | Auger | 50 | B | Clay | 18.4 | 9.8 | 52 | <0.1 | 29.3 | 10.3 | 1.5 | 0.2
Soil Sample | 1638251 | 08N | 387798 | 7079993 | Auger | 50 | B | Silt | 17.2 | 10.4 | 50 | <0.1 | 28.4 | 5.1 | 1.3 | 0.2
Soil Sample | 1638256 | 08N | 388047 | 7080000 | Hands | 30 | A | Silt | 8.4 | 8.6 | 33 | <0.1 | 31.5 | 4.5 | 1.3 | 0.2
Soil Sample | 1638271 | 08N | 387899 | 7079900 | Auger | 50 | C | Clay | 24 | 17.7 | 68 | 0.1 | 82.3 | 10.8 | 4.3 | 0.3
Soil Sample | 1638272 | 08N | 387851 | 7079900 | Auger | 60 | B | Clay | 18.7 | 11.5 | 60 | <0.1 | 63.3 | 4.7 | 3.1 | 0.3
Soil Sample | 1638273 | 08N | 387550 | 7080100 | Auger | 50 | C | Clay | 26.5 | 16.4 | 66 | 0.2 | 115.4 | 16.7 | 2.5 | 0.4
Soil Sample | 1638276 | 08N | 387649 | 7080106 | Auger | 50 | C | Clay | 14.6 | 10.1 | 55 | 0.1 | 42.5 | 8.5 | 1.3 | 0.2
Soil Sample | 1638280 | 08N | 387849 | 7080103 | Auger | 70 | C | Silt | 18.2 | 11.4 | 54 | 0.2 | 30.9 | 5.8 | 1.5 | 0.2
Soil Sample | 1778389 | 08N | 390101 | 7080598 | Auger | 50 | C | Sand | 22.2 | 14 | 57 | <0.1 | 91.4 | 14.6 | 7.5 | 0.2
Soil Sample | 1778395 | 08N | 389800 | 7080597 | Auger | 50 | B | Silt | 20.7 | 17.2 | 64 | 0.2 | 212.9 | 37.5 | 5.4 | 0.2
Soil Sample | 1778399 | 08N | 389596 | 7080602 | Auger | 20 | B | Silt | 18.7 | 10.9 | 57 | <0.1 | 41.1 | 6.2 | 1.6 | 0.2
Field Duplicate | 1778400 | 08N | 389596 | 7080602 | Auger | 80 | C | Silt | 16.9 | 12.5 | 53 | <0.1 | 41.5 | 15.8 | 1.6 | 0.2
Soil Sample | 1778401 | 08N | 389550 | 7080599 | Auger | 40 | C | Silt | 16.5 | 13 | 64 | <0.1 | 57.9 | 15.4 | 1.8 | 0.2
Soil Sample | 1778413 | 08N | 388951 | 7080599 | Auger | 40 | C | Silt | 10.3 | 13 | 71 | 0.2 | 50.4 | 8.8 | 2.5 | 0.2
Soil Sample | 1778414 | 08N | 388899 | 7080598 | Auger | 40 | B | Silt | 10.4 | 11.9 | 82 | 0.1 | 43.7 | 5.1 | 1.9 | 0.2
Soil Sample | 1778430 | 08N | 388399 | 7080001 | Mattock | 110 | B | Silt | 21.2 | 20 | 64 | 0.2 | 9.1 | <0.5 | 0.5 | <0.1
Soil Sample | 1778435 | 08N | 388650 | 7080001 | Mattock | 30 | B | Silt | 12 | 15.2 | 70 | 0.4 | 89.4 | 19.6 | 2.7 | 0.4
Soil Sample | 1778438 | 08N | 388800 | 7080000 | Auger | 70 | C | Silt | 19.7 | 37.7 | 71 | 0.6 | 348.8 | 106.2 | 8.3 | 0.3
Soil Sample | 1778452 | 08N | 388650 | 7080100 | Auger | 50 | C | Clay | 15.1 | 18.9 | 90 | 0.4 | 143.9 | 20.6 | 2.4 | 0.4
Soil Sample | 1778466 | 08N | 387700 | 7080299 | Mattock | 20 | B | Silt | 18.1 | 11.9 | 62 | <0.1 | 47.8 | 20 | 1.5 | 0.2
Soil Sample | 1778468 | 08N | 387799 | 7080299 | Mattock | 20 | B | Silt | 21.6 | 14.1 | 70 | <0.1 | 63.8 | 8.9 | 3.5 | 0.2
Soil Sample | 1778476 | 08N | 388201 | 7080301 | Auger | 70 | C | Silt | 12.6 | 11.7 | 30 | 0.3 | 85 | 4.8 | 1 | 0.2
Soil Sample | 1796176 | 08N | 387552 | 7080599 | Auger | 60 | C | Silt | 24.2 | 15.1 | 85 | 0.3 | 95.7 | 22.8 | 2.3 | 0.4
Soil Sample | 1796178 | 08N | 387698 | 7080602 | Auger | 60 | C | Silt | 18.9 | 10.4 | 57 | 0.2 | 48.9 | 6.8 | 0.9 | 0.2
Soil Sample | 1796181 | 08N | 387849 | 7080598 | Auger | 50 | C | Clay | 16.1 | 10.5 | 73 | 0.1 | 117.9 | 21 | 0.9 | 0.2
Soil Sample | 1796182 | 08N | 387901 | 7080598 | Mattock | 40 | C | Sand | 19.8 | 16.1 | 81 | 0.2 | 229.9 | 23.7 | 1.4 | 0.2
Soil Sample | 1796183 | 08N | 387950 | 7080601 | Auger | 40 | C | Silt | 15.3 | 11.6 | 77 | <0.1 | 144.1 | 11.6 | 1.2 | 0.2
Soil Sample | 1796184 | 08N | 387999 | 7080601 | Auger | 50 | C | Silt | 16.4 | 10.8 | 72 | 0.1 | 93.9 | 9.2 | 1 | 0.1
Soil Sample | 1796193 | 08N | 387797 | 7080401 | Auger | 30 | C | Clay | 18.5 | 10 | 57 | 0.1 | 42.2 | 6.3 | 1.7 | 0.1
Soil Sample | 1796196 | 08N | 387949 | 7080399 | Auger | 40 | C | Sand | 18.1 | 9.5 | 75 | 0.2 | 79.4 | 17.4 | 1.6 | 0.2
Soil Sample | 1796198 | 08N | 388052 | 7080397 | Auger | 50 | C | Clay | 17.7 | 9.5 | 69 | 0.2 | 100.2 | 14.3 | 1.6 | 0.2
Soil Sample | 1796201 | 08N | 388150 | 7080399 | Auger | 40 | B | Silt | 19 | 12.6 | 79 | 0.2 | 194.4 | 20.2 | 2.8 | 0.2
Soil Sample | 1796202 | 08N | 388199 | 7080399 | Auger | 110 | C | Clay | 21.4 | 11.8 | 82 | 0.3 | 137.6 | 25.1 | 3.3 | 0.2
Soil Sample | 1796203 | 08N | 388251 | 7080396 |  |  |  |  | 16.8 | 12.1 | 78 | 0.3 | 119.5 | 20.6 | 2.8 | 0.2
Soil Sample | 1796205 | 08N | 388347 | 7080399 | Auger | 40 | C | Clay | 13.1 | 12.7 | 68 | 0.2 | 143.7 | 11.7 | 1.5 | 0.3
Soil Sample | 1796209 | 08N | 388547 | 7080399 | Auger | 40 | B | Silt | 13.5 | 16.7 | 54 | 0.4 | 110.9 | 8.6 | 1.9 | 0.3
Soil Sample | 1796218 | 08N | 389148 | 7080502 | Auger | 80 | C | Silt | 17.6 | 12.7 | 75 | 0.1 | 41.4 | 8.6 | 2 | 0.2
Soil Sample | 1796223 | 08N | 387699 | 7079995 | Auger | 60 | C | Silt | 26.7 | 10.2 | 60 | <0.1 | 22.7 | 5.8 | 1.3 | 0.2
Field Duplicate | 1796225 | 08N | 387749 | 7079994 | Auger | 40 | C | Silt | 14.8 | 9.6 | 47 | <0.1 | 25 | 1.3 | 1.1 | 0.2
Soil Sample | 1464858 | 08N | 388000 | 7080699 | Auger | 60 | B | Silt | 21.7 | 25.2 | 85 | 0.3 | 135.9 | 11.7 | 2.7 | 0.2
Soil Sample | 1464861 | 08N | 388150 | 7080702 | Auger | 80 | C | Silt | 21.6 | 14 | 84 | 0.3 | 140.6 | 21.2 | 1.9 | 0.2
Soil Sample | 1464865 | 08N | 390008 | 7080705 | Auger | 60 | B | Clay | 30.8 | 26.2 | 76 | <0.1 | 16.7 | 3.8 | 18.1 | 0.3
Field Duplicate | 1464875 | 08N | 389351 | 7080700 | Auger | 80 | A | Clay | 14.9 | 14.4 | 77 | 0.2 | 71.2 | 7.9 | 2.2 | 0.2
Soil Sample | 1464886 | 08N | 388750 | 7080699 | Auger | 40 | C | Gravel | 26.7 | 16.8 | 73 | 0.4 | 72.8 | 24.3 | 2 | 0.3
Soil Sample | 1464889 | 08N | 388903 | 7080490 | Auger | 70 | C | Gravel | 17.7 | 18.2 | 88 | 0.4 | 101.6 | 18.3 | 4.3 | 0.3
Soil Sample | 1464890 | 08N | 389050 | 7080505 | Auger | 50 | C | Gravel | 10.5 | 13 | 77 | 0.2 | 59.8 | 9.6 | 1.5 | 0.2
Soil Sample | 1464891 | 08N | 388300 | 7080304 | Mattock | 50 | C | Silt | 24.9 | 12.5 | 87 | 0.3 | 192.4 | 35.7 | 2.6 | 0.2
Soil Sample | 1464893 | 08N | 388396 | 7080300 | Auger | 60 | C | Silt | 26 | 12.3 | 89 | 0.2 | 306.8 | 68.6 | 2.8 | 0.1
Soil Sample | 1464902 | 08N | 388749 | 7080300 | Auger | 60 | C | Silt | 20.3 | 19.2 | 97 | 0.4 | 192.2 | 25.3 | 3.9 | 0.3
Soil Sample | 1464903 | 08N | 388849 | 7080302 | Auger | 60 | C | Silt | 16.4 | 16.9 | 89 | <0.1 | 107.6 | 12.1 | 2.1 | 0.2
Soil Sample | 1464904 | 08N | 388900 | 7080299 | Mattock | 50 | B | Silt | 18.9 | 12.6 | 76 | 0.2 | 71.3 | 12.5 | 1.7 | 0.2
Soil Sample | 1464906 | 08N | 388999 | 7080299 | Hands | 40 | B | Silt | 14.9 | 10.9 | 64 | <0.1 | 62.6 | 14.2 | 1.3 | 0.2
Soil Sample | 1464907 | 08N | 389050 | 7080299 | Auger | 80 | C | Gravel | 15.5 | 11.8 | 68 | <0.1 | 64.7 | 7.4 | 2.2 | 0.2
Soil Sample | 1464914 | 08N | 388787 | 7080199 | Mattock | 50 | B | Silt | 29.7 | 15 | 103 | 0.5 | 250.6 | 43.6 | 8.9 | 0.2
Soil Sample | 1464927 | 08N | 387748 | 7080197 |  |  |  |  | 14.1 | 11.5 | 52 | 0.1 | 30.6 | 4.8 | 1.2 | 0.2
Soil Sample | 1464928 | 08N | 387797 | 7080198 | Auger | 80 | C | Clay | 16.3 | 11.7 | 56 | <0.1 | 33 | 5.1 | 1.8 | 0.2
Soil Sample | 1464930 | 08N | 387898 | 7080196 | Auger | 50 | C | Sand | 20.6 | 11.8 | 60 | <0.1 | 31.4 | 6.7 | 2 | 0.2
Soil Sample | 1464931 | 08N | 387948 | 7080199 | Auger | 50 | B | Clay | 19.5 | 16.5 | 69 | 0.1 | 55.6 | 11.9 | 2.9 | 0.2
Soil Sample | 1464932 | 08N | 387998 | 7080199 | Auger | 70 | B | Clay | 21.6 | 11.9 | 61 | <0.1 | 28.7 | 14 | 1.7 | 0.2
Soil Sample | 1464936 | 08N | 388200 | 7080199 | Auger | 60 | B | Clay | 20.6 | 12.8 | 74 | 0.1 | 52.5 | 20.7 | 3.6 | 0.2
Soil Sample | 1638252 | 08N | 387849 | 7079999 | Auger | 110 | B | Silt | 21.9 | 12 | 60 | <0.1 | 35.4 | 7.1 | 1.5 | 0.2
Soil Sample | 1638255 | 08N | 387995 | 7080000 | Auger | 40 | B | Clay | 10.9 | 9.1 | 38 | 0.2 | 38.8 | 1.5 | 1.5 | 0.2
Soil Sample | 1638257 | 08N | 388098 | 7079999 | Hands | 30 | A | Silt | 8.2 | 9.2 | 39 | <0.1 | 17.6 | 1.7 | 1 | 0.2
Soil Sample | 1638263 | 08N | 388300 | 7079898 | Hands | 10 | B | Clay | 20.2 | 13 | 62 | <0.1 | 96.4 | 16.1 | 2 | 0.2
Soil Sample | 1638274 | 08N | 387598 | 7080108 | Auger | 60 | C | Clay | 14.1 | 10.7 | 49 | 0.1 | 34.1 | 8 | 1.2 | 0.2
Soil Sample | 1778378 | 08N | 387949 | 7079801 | Auger | 70 | B | Clay | 20.1 | 13.8 | 56 | <0.1 | 43.4 | 10.1 | 2.3 | 0.2
Soil Sample | 1778384 | 08N | 388249 | 7079800 | Auger | 50 | C | Clay | 28.5 | 15.3 | 59 | <0.1 | 60.7 | 12.8 | 1.8 | 0.2
Soil Sample | 1778388 | 08N | 390154 | 7080599 | Auger | 60 | C | Clay | 22.9 | 25.1 | 52 | <0.1 | 21.7 | 3.4 | 8.5 | 0.3
Soil Sample | 1778390 | 08N | 390052 | 7080601 | Auger | 50 | B | Clay | 15.1 | 17.3 | 48 | <0.1 | 57.7 | 11.7 | 3.1 | 0.3
Soil Sample | 1778397 | 08N | 389701 | 7080600 | Auger | 50 | B | Clay | 13.3 | 15.1 | 52 | <0.1 | 87.2 | 11.1 | 2.2 | 0.2
Soil Sample | 1778402 | 08N | 389500 | 7080599 | Auger | 40 | B | Silt | 11.9 | 21.9 | 65 | 0.2 | 109.8 | 15.2 | 1.5 | 0.2
Soil Sample | 1778411 | 08N | 389050 | 7080598 | Auger | 40 | C | Silt | 10.2 | 12.6 | 73 | 0.2 | 45.1 | 6 | 1.6 | 0.2
Soil Sample | 1778420 | 08N | 388601 | 7080598 | Mattock | 20 | C | Silt | 26.4 | 26.8 | 83 | 0.7 | 226.2 | 38.8 | 2.2 | 0.5
Soil Sample | 1778429 | 08N | 388349 | 7080000 | Auger | 60 | C | Silt | 11.2 | 14.6 | 44 | <0.1 | 21.2 | 4.7 | 1.2 | 0.2
Soil Sample | 1778442 | 08N | 388999 | 7080000 | Auger | 50 | C | Silt | 14.9 | 13.6 | 61 | <0.1 | 68.8 | 10.4 | 2.5 | 0.2
Soil Sample | 1778443 | 08N | 389049 | 7080101 | Auger | 60 | B | Silt | 19.3 | 16.9 | 78 | 0.1 | 79.5 | 44.3 | 5.2 | 0.2
Soil Sample | 1778456 | 08N | 388449 | 7080100 | Hands | 20 | C | Clay | 21.7 | 13.8 | 68 | 0.1 | 93.7 | 15.9 | 2.8 | 0.2
Soil Sample | 1778473 | 08N | 388049 | 7080300 | Auger | 30 | C | Gravel | 17.6 | 12.8 | 73 | 0.2 | 69.6 | 22.6 | 1.5 | 0.2
Soil Sample | 1778474 | 08N | 388101 | 7080301 | Auger | 40 | C | Silt | 17 | 18.1 | 76 | 0.1 | 218 | 33.6 | 2.1 | 0.2
Soil Sample | 1796179 | 08N | 387748 | 7080602 | Auger | 50 | C | Silt | 12.1 | 11.1 | 70 | <0.1 | 90.4 | 11.6 | 1.2 | 0.2
Soil Sample | 1796189 | 08N | 387598 | 7080402 | Auger | 20 | B | Sand | 11.5 | 11 | 57 | 0.1 | 37.8 | 4.5 | 1.7 | 0.2
Soil Sample | 1796190 | 08N | 387648 | 7080403 | Auger | 40 | C | Clay | 15.4 | 10.8 | 67 | 0.2 | 32.8 | 7.9 | 1.4 | 0.2
Soil Sample | 1796192 | 08N | 387749 | 7080400 | Auger | 60 | C | Clay | 17.7 | 10.4 | 30 | 0.2 | 17.9 | 1.8 | 0.6 | 0.2
Soil Sample | 1796194 | 08N | 387848 | 7080400 | Auger | 50 | C | Clay | 17.9 | 13.8 | 43 | 0.2 | 63 | 3.2 | 1.1 | 0.2
Soil Sample | 1796195 | 08N | 387900 | 7080400 | Auger | 50 | C | Clay | 12.7 | 9.6 | 63 | 0.1 | 53.4 | 4.9 | 1.5 | 0.1
Field Duplicate | 1796200 | 08N | 388101 | 7080400 | Auger | 40 | C | Clay | 28.8 | 9 | 63 | 0.4 | 298.7 | 34.6 | 2.7 | 0.2
Soil Sample | 1796206 | 08N | 388398 | 7080398 | Auger | 30 | B | Clay | 19.8 | 12.7 | 79 | 0.4 | 132 | 27.1 | 2.5 | 0.4
Soil Sample | 1796212 | 08N | 388746 | 7080402 | Auger | 40 | B | Silt | 12.8 | 15.6 | 76 | 0.2 | 79.4 | 15.1 | 1.9 | 0.3
Soil Sample | 1796222 | 08N | 387649 | 7079993 | Auger | 40 | C | Silt | 15.9 | 10 | 53 | 0.1 | 30 | 6 | 1.1 | 0.2
Soil Sample | 1796224 | 08N | 387749 | 7079994 | Auger | 50 | C | Silt | 18.7 | 9.6 | 55 | <0.1 | 28.6 | 3.2 | 1.2 | 0.2
Soil Sample | 1464849 | 08N | 387900 | 7080698 | Auger | 70 | B | Gravel | 23 | 12.6 | 86 | 0.2 | 180 | 21.9 | 1.3 | 0.2
Field Duplicate | 1464850 | 08N | 387900 | 7080698 | Auger | 80 | B | Gravel | 22.5 | 12.8 | 88 | 0.2 | 189.9 | 18.7 | 1.3 | 0.2
Soil Sample | 1464855 | 08N | 387799 | 7080698 | Auger | 90 | C | Silt | 21.3 | 13.4 | 81 | 0.3 | 276.8 | 27.8 | 1.9 | 0.2
Soil Sample | 1464857 | 08N | 387949 | 7080699 | Auger | 50 | C | Gravel | 28.9 | 42.3 | 106 | 0.5 | 1388.3 | 210.9 | 5.8 | 0.2
Soil Sample | 1464863 | 08N | 390102 | 7080697 | Auger | 60 | C | Clay | 31.3 | 15.3 | 59 | <0.1 | 23.4 | 5.5 | 5.8 | 0.2
Soil Sample | 1464874 | 08N | 389351 | 7080700 | Auger | 40 | B | Silt | 15.7 | 14.9 | 80 | 0.2 | 71 | 9.3 | 2.6 | 0.2
Soil Sample | 1464878 | 08N | 389253 | 7080700 | Auger | 60 | B | Silt | 13.7 | 12.1 | 61 | <0.1 | 52.4 | 6.6 | 1.7 | 0.2
Soil Sample | 1464879 | 08N | 389202 | 7080700 | Auger | 90 | B | Silt | 17.9 | 16.1 | 73 | 0.1 | 110.5 | 13 | 2.3 | 0.2
Soil Sample | 1464901 | 08N | 388702 | 7080305 | Auger | 60 | C | Silt | 16.8 | 20.2 | 92 | 0.2 | 167.5 | 18 | 2.7 | 0.2
Soil Sample | 1464910 | 08N | 389052 | 7080193 | Mattock | 40 | C | Silt | 7.6 | 10.5 | 36 | <0.1 | 34.8 | 4.2 | 1 | 0.2
Soil Sample | 1464926 | 08N | 387647 | 7080199 | Auger | 50 | B | Silt | 13.7 | 11 | 49 | 0.2 | 28.3 | 2.6 | 1.3 | 0.3
Soil Sample | 1464933 | 08N | 388049 | 7080199 | Auger | 80 | B | Clay | 16 | 12.5 | 70 | <0.1 | 30.7 | 5.2 | 1.9 | 0.2
Soil Sample | 1464935 | 08N | 388149 | 7080197 | Auger | 70 | B | Clay | 14.5 | 12.6 | 58 | <0.1 | 33.3 | 6.1 | 1.6 | 0.2
Soil Sample | 1638253 | 08N | 387901 | 7079997 | Auger | 50 | C | Sand | 15.6 | 11.3 | 54 | <0.1 | 49.5 | 2.4 | 1.6 | 0.2
Soil Sample | 1638258 | 08N | 388148 | 7080004 | Auger | 50 | B | Clay | 9.1 | 10.8 | 56 | 0.2 | 17.1 | 3.5 | 1.1 | 0.2
Soil Sample | 1638260 | 08N | 388250 | 7079997 | Hands | 20 | C | Sand | 15.1 | 11.9 | 63 | <0.1 | 17.4 | 3.7 | 0.9 | 0.2
Soil Sample | 1638267 | 08N | 388100 | 7079901 |  |  |  |  | 16.4 | 15.2 | 50 | 0.3 | 39.6 | 2.7 | 1.7 | 0.2
Soil Sample | 1638277 | 08N | 387698 | 7080100 | Auger | 50 | B | Clay | 17.8 | 15.9 | 39 | 0.1 | 46.2 | 5.5 | 1.4 | 0.3
Soil Sample | 1638278 | 08N | 387749 | 7080101 | Auger | 50 | B | Clay | 16.1 | 13.1 | 39 | 0.2 | 23.2 | 2.8 | 1.1 | 0.2
Soil Sample | 1638279 | 08N | 387799 | 7080101 | Auger | 40 | B | Clay | 16.3 | 12.8 | 41 | 0.1 | 33.3 | 7.5 | 1.2 | 0.2
Soil Sample | 1638286 | 08N | 388150 | 7080101 | Auger | 60 | C | Silt | 15 | 12.4 | 50 | <0.1 | 36.2 | 6 | 3.3 | 0.2
Soil Sample | 1638287 | 08N | 388200 | 7080098 | Auger | 60 | C | Silt | 11.2 | 11.6 | 42 | <0.1 | 17.8 | 2.2 | 1 | 0.2
Soil Sample | 1778377 | 08N | 387899 | 7079803 | Auger | 70 | C | Clay | 23.2 | 14.4 | 63 | <0.1 | 55.3 | 10.3 | 2.4 | 0.2
Soil Sample | 1778382 | 08N | 388150 | 7079803 | Auger | 70 | C | Clay | 19.2 | 18.2 | 59 | 0.2 | 60.8 | 5.9 | 4.4 | 0.2
Soil Sample | 1778385 | 08N | 388299 | 7079799 |  |  |  |  | 17.5 | 14.3 | 56 | <0.1 | 72.8 | 10 | 2.2 | 0.2
Soil Sample | 1778392 | 08N | 389951 | 7080598 | Auger | 80 | C | Sand | 15.3 | 20.4 | 51 | <0.1 | 157.1 | 21.7 | 3 | 0.2
Soil Sample | 1778394 | 08N | 389850 | 7080598 | Auger | 50 | C | Clay | 13.5 | 18 | 55 | <0.1 | 198.7 | 14.8 | 4 | 0.3
Soil Sample | 1778398 | 08N | 389650 | 7080597 |  |  |  |  | 10.1 | 16.5 | 33 | 0.1 | 42.7 | 5.1 | 1.1 | 0.2
Soil Sample | 1778405 | 08N | 389353 | 7080598 | Mattock | 40 | C | Silt | 10.7 | 13.7 | 50 | 0.1 | 49.9 | 6.7 | 1.7 | 0.2
Soil Sample | 1778415 | 08N | 388848 | 7080598 | Auger | 40 | C | Silt | 18.1 | 15.1 | 88 | 0.2 | 60.1 | 11.7 | 2.6 | 0.2
Soil Sample | 1778416 | 08N | 388800 | 7080598 | Auger | 40 | C | Silt | 15.9 | 17.9 | 85 | 0.2 | 101.1 | 20.3 | 2.7 | 0.3
Soil Sample | 1778423 | 08N | 388749 | 7080504 | Auger | 40 | C | Gravel | 15.1 | 21.1 | 30 | 0.2 | 49.8 | 9.6 | 1 | 0.5
Soil Sample | 1778434 | 08N | 388600 | 7080001 | Mattock | 40 | C | Sand | 12.8 | 15.2 | 57 | 0.2 | 61 | 14.4 | 2.5 | 0.2
Soil Sample | 1778437 | 08N | 388750 | 7079998 | Auger | 30 | C | Silt | 17.2 | 23.6 | 81 | 0.2 | 321 | 20.9 | 4.3 | 0.2
Soil Sample | 1778439 | 08N | 388849 | 7080001 | Mattock | 40 | C | Silt | 22 | 18.3 | 33 | 0.3 | 69.1 | 8 | 2.2 | 0.2
Soil Sample | 1778454 | 08N | 388550 | 7080100 | Hands | 20 | C | Clay | 18.3 | 15.7 | 75 | 0.3 | 68.3 | 12.7 | 2 | 0.2
Soil Sample | 1778467 | 08N | 387749 | 7080300 | Hands | 20 | B | Gravel | 21.5 | 12.7 | 65 | <0.1 | 32.3 | 12 | 1.5 | 0.2
Soil Sample | 1796204 | 08N | 388300 | 7080399 | Auger | 50 | C | Clay | 20.5 | 13.7 | 75 | 0.2 | 175.8 | 11.7 | 3.6 | 0.2
Soil Sample | 1464856 | 08N | 387849 | 7080697 |  |  |  |  | 24.9 | 15.5 | 90 | 0.2 | 318.4 | 33.8 | 2.3 | 0.3
Soil Sample | 1464870 | 08N | 389705 | 7080701 | Auger | 50 | C | Clay | 11 | 13.8 | 40 | <0.1 | 62.2 | 4.5 | 1.6 | 0.2
Soil Sample | 1464937 | 08N | 388250 | 7080197 | Auger | 50 | B | Silt | 14.6 | 13.2 | 72 | <0.1 | 32.3 | 6.6 | 1.8 | 0.2
Soil Sample | 1638262 | 08N | 388352 | 7079900 | Hands | 30 | A | Silt | 9.6 | 13.8 | 36 | <0.1 | 37.1 | 2.8 | 1.6 | 0.2
Soil Sample | 1638268 | 08N | 388051 | 7079904 | Auger | 50 | B | Clay | 19.8 | 15 | 60 | 0.1 | 52.4 | 9.3 | 2.7 | 0.2
Soil Sample | 1638282 | 08N | 387948 | 7080100 | Auger | 60 | C | Silt | 12.8 | 13.7 | 53 | <0.1 | 38.3 | 4.8 | 1.5 | 0.2
Soil Sample | 1638283 | 08N | 388000 | 7080100 | Auger | 80 | C | Silt | 13.9 | 13 | 58 | 0.1 | 34 | 7 | 1.8 | 0.2
Soil Sample | 1638284 | 08N | 388048 | 7080100 | Auger | 60 | C | Silt | 12.3 | 11 | 52 | 0.1 | 21.3 | 2.4 | 1.3 | 0.2
Soil Sample | 1638285 | 08N | 388099 | 7080101 |  |  |  |  | 9.7 | 12.3 | 50 | <0.1 | 24.4 | 2.9 | 1.5 | 0.2
Soil Sample | 1638288 | 08N | 388252 | 7080098 | Auger | 60 | C | Silt | 9.9 | 12.7 | 33 | <0.1 | 31 | 3.9 | 2.2 | 0.2
Soil Sample | 1778376 | 08N | 387851 | 7079802 | Auger | 40 | C | Clay | 24.8 | 20.8 | 68 | <0.1 | 54.5 | 9.1 | 2.8 | 0.3
Soil Sample | 1778380 | 08N | 388049 | 7079800 | Auger | 70 | C | Clay | 23.8 | 14.8 | 65 | <0.1 | 43.8 | 9.9 | 1.9 | 0.2
Soil Sample | 1778381 | 08N | 388098 | 7079801 | Auger | 70 | C | Clay | 16.6 | 15.4 | 54 | 0.2 | 58.9 | 4.1 | 3.3 | 0.2
Soil Sample | 1778387 | 08N | 388399 | 7079799 | Auger | 60 | B | Clay | 14.3 | 14.7 | 44 | <0.1 | 29.4 | 4.9 | 1.1 | 0.2
Soil Sample | 1778412 | 08N | 389002 | 7080599 | Auger | 40 | C | Silt | 12.3 | 15.7 | 76 | 0.3 | 59.4 | 13.5 | 1.7 | 0.3
Soil Sample | 1778426 | 08N | 388950 | 7080502 | Auger | 80 | C | Silt | 15 | 16.2 | 78 | 0.4 | 71.9 | 9 | 3 | 0.3
Soil Sample | 1778427 | 08N | 389000 | 7080502 | Auger | 60 | C | Silt | 9.4 | 16.8 | 58 | 0.1 | 66.3 | 6 | 4.7 | 0.2
Soil Sample | 1778432 | 08N | 388502 | 7080003 | Auger | 100 | C | Clay | 19 | 16.6 | 63 | <0.1 | 47.9 | 19.2 | 2.8 | 0.2
Soil Sample | 1778446 | 08N | 388902 | 7080102 | Auger | 40 | C | Clay | 12.2 | 14 | 51 | 0.1 | 41.5 | 11.5 | 1.2 | 0.2
Soil Sample | 1778457 | 08N | 388400 | 7080099 | Auger | 30 | C | Clay | 24.5 | 20.9 | 72 | 0.1 | 51.1 | 10.9 | 3.2 | 0.2
Soil Sample | 1778458 | 08N | 388350 | 7080100 | Hands | 20 | C | Sand | 24.4 | 14.9 | 74 | <0.1 | 46.5 | 12.7 | 2.8 | 0.2
Soil Sample | 1778460 | 08N | 388299 | 7080199 | Auger | 30 | C | Sand | 22.1 | 16.3 | 74 | <0.1 | 119 | 23.4 | 2.4 | 0.2
Soil Sample | 1778464 | 08N | 387599 | 7080299 | Hands | 20 | C | Clay | 10.1 | 13.1 | 49 | 0.4 | 32.8 | 3 | 1 | 0.2
Soil Sample | 1778475 | 08N | 388151 | 7080300 | Auger | 40 | C | Silt | 13.9 | 9.6 | 40 | <0.1 | 165.6 | 11 | 1.6 | 0.2
Soil Sample | 1796191 | 08N | 387698 | 7080401 | Auger | 50 | B | Clay | 14 | 10 | 62 | <0.1 | 42.5 | 2.1 | 1.4 | 0.2
Soil Sample | 1796199 | 08N | 388101 | 7080400 | Auger | 50 | C | Clay | 20.9 | 11 | 86 | 0.3 | 290.4 | 27.7 | 2 | 0.2
Soil Sample | 1796211 | 08N | 388698 | 7080397 | Auger | 40 | C | Silt | 15.3 | 21.2 | 96 | 0.2 | 92.4 | 10.4 | 2.4 | 0.4
Soil Sample | 1796214 | 08N | 388849 | 7080402 | Auger | 40 | C | Silt | 17.3 | 29.7 | 101 | 0.2 | 147.7 | 17.5 | 4 | 0.3
Soil Sample | 1796215 | 08N | 388904 | 7080396 | Auger | 30 | B | Silt | 15.9 | 16.1 | 73 | 0.1 | 110.9 | 17.2 | 1.9 | 0.2
Soil Sample | 1464934 | 08N | 388099 | 7080198 | Auger | 70 | B | Clay | 22.8 | 12.3 | 66 | <0.1 | 19.6 | 7.7 | 1 | 0.2
Soil Sample | 1638259 | 08N | 388200 | 7080003 | Auger | 50 | B | Clay | 15.3 | 12.5 | 62 | 0.1 | 33.6 | 4.8 | 3.3 | 0.4
Soil Sample | 1638266 | 08N | 388151 | 7079903 | Hands | 20 | B | Silt | 17.4 | 14.2 | 58 | 0.1 | 91 | 12.5 | 3.5 | 0.2
Soil Sample | 1778386 | 08N | 388358 | 7079798 | Auger | 70 | C | Clay | 24 | 18.6 | 61 | <0.1 | 126.1 | 17.5 | 1.9 | 0.2
Soil Sample | 1778393 | 08N | 389902 | 7080600 | Auger | 50 | C | Clay | 26.5 | 27.4 | 74 | 0.3 | 397 | 94.9 | 8.3 | 0.5
Soil Sample | 1778421 | 08N | 388650 | 7080498 |  |  |  |  | 15.3 | 18.3 | 46 | 0.5 | 34.6 | 36 | 3.4 | 0.1
Soil Sample | 1778424 | 08N | 388798 | 7080502 | Auger | 50 | B | Gravel | 16.3 | 15.6 | 78 | 0.1 | 75.2 | 13.1 | 1.8 | 0.2
Soil Sample | 1778440 | 08N | 388898 | 7079999 | Auger | 40 | B | Clay | 20.3 | 14.1 | 27 | 0.3 | 22.2 | 4.8 | 1 | 0.2
Soil Sample | 1778461 | 08N | 388349 | 7080202 | Auger | 40 | C | Clay | 14.7 | 14.3 | 54 | <0.1 | 44.8 | 4.9 | 1.6 | 0.2
Soil Sample | 1778469 | 08N | 387850 | 7080299 | Auger | 20 | B | Silt | 18 | 15.8 | 65 | <0.1 | 49.5 | 15.6 | 1.8 | 0.2
Soil Sample | 1778472 | 08N | 388001 | 7080299 | Auger | 30 | B | Silt | 29.1 | 21.4 | 95 | 0.2 | 60.1 | 21.3 | 2.8 | 0.3
Soil Sample | 1778477 | 08N | 388252 | 7080299 | Mattock | 40 | B | Silt | 12.6 | 14.8 | 62 | <0.1 | 40.7 | 20.5 | 1.8 | 0.2
Soil Sample | 1796213 | 08N | 388794 | 7080398 | Auger | 40 | C | Silt | 19 | 18.5 | 93 | 0.3 | 144.7 | 14.4 | 2.2 | 0.3
Soil Sample | 1796217 | 08N | 389000 | 7080397 | Auger | 80 | C | Silt | 16.6 | 17.2 | 73 | 0.1 | 77.8 | 13.9 | 1.9 | 0.2
Soil Sample | 1464868 | 08N | 389853 | 7080699 | Auger | 60 | C | Clay | 12.8 | 14.5 | 51 | <0.1 | 160.2 | 12.4 | 2.9 | 0.2
Soil Sample | 1638265 | 08N | 388202 | 7079902 | Hands | 20 | B | Silt | 13 | 13.5 | 69 | 0.1 | 97.1 | 2.1 | 2.3 | 0.2
Soil Sample | 1778379 | 08N | 387999 | 7079798 | Auger | 60 | C | Clay | 15.8 | 17 | 60 | 0.2 | 51.6 | 2.9 | 2.5 | 0.2
Soil Sample | 1778383 | 08N | 388200 | 7079802 | Auger | 70 | B | Clay | 13.1 | 20.5 | 57 | 0.1 | 49.9 | 3.5 | 2.1 | 0.2
Soil Sample | 1778391 | 08N | 390001 | 7080599 | Auger | 50 | B | Clay | 23.7 | 21.9 | 68 | <0.1 | 117.1 | 18.8 | 4.5 | 0.3
Soil Sample | 1778425 | 08N | 388849 | 7080502 | Auger | 60 | C | Gravel | 16 | 18.1 | 85 | 0.3 | 94.7 | 12 | 3 | 0.4
Soil Sample | 1778441 | 08N | 388950 | 7079999 | Auger | 50 | C | Gravel | 13.5 | 15.6 | 51 | <0.1 | 43.3 | 4.8 | 1.5 | 0.2
Soil Sample | 1778444 | 08N | 389002 | 7080101 | Mattock | 20 | C | Sand | 26.9 | 19.7 | 98 | 0.3 | 40.7 | 11.9 | 7.1 | 0.2
Soil Sample | 1778447 | 08N | 388851 | 7080098 | Auger | 50 | C | Clay | 13.7 | 14.2 | 54 | <0.1 | 40 | 6.2 | 1.3 | 0.2
Soil Sample | 1778448 | 08N | 388801 | 7080102 | Auger | 50 | C | Clay | 16 | 16 | 60 | 0.2 | 31.1 | 3.7 | 1.6 | 0.2
Soil Sample | 1778471 | 08N | 387949 | 7080300 | Hands | 20 | B | Silt | 19 | 21.3 | 84 | <0.1 | 106.9 | 14 | 3.2 | 0.2
Soil Sample | 1796210 | 08N | 388649 | 7080398 | Auger | 40 | C | Silt | 18.9 | 28.1 | 77 | 0.4 | 163.4 | 19.1 | 2.7 | 0.5
Soil Sample | 1638264 | 08N | 388250 | 7079902 | Hands | 20 | C | Clay | 26.3 | 15.3 | 47 | 0.3 | 32.2 | 3.7 | 1.2 | 0.2
Soil Sample | 1778409 | 08N | 389151 | 7080595 | Auger | 50 | C | Silt | 10 | 14.3 | 80 | 0.2 | 32.2 | 7.1 | 1.4 | 0.2
Soil Sample | 1778422 | 08N | 388698 | 7080501 | Mattock | 40 | C | Silt | 14.4 | 38.7 | 67 | 0.3 | 258.7 | 18.1 | 1.8 | 0.7
Soil Sample | 1778431 | 08N | 388449 | 7080001 | Auger | 60 | C | Sand | 18 | 21.3 | 52 | 0.1 | 82.6 | 5.6 | 3.1 | 0.2
Soil Sample | 1778436 | 08N | 388700 | 7080000 | Auger | 40 | B | Silt | 26.9 | 18 | 95 | 0.2 | 236.3 | 35.1 | 4.1 | 0.3
Soil Sample | 1778445 | 08N | 388952 | 7080099 | Auger | 30 | C | Clay | 26.3 | 12.1 | 40 | 0.2 | 81.6 | 7.3 | 5.8 | 0.2
Field Duplicate | 1778450 | 08N | 388752 | 7080103 | Auger | 50 | C | Sand | 18.3 | 15.5 | 38 | 0.2 | 191.8 | 5.3 | 3.3 | 0.2
Soil Sample | 1778459 | 08N | 388299 | 7080100 | Hands | 20 | C | Clay | 11.7 | 13.2 | 48 | <0.1 | 17.5 | 3.1 | 0.8 | 0.2
Soil Sample | 1778462 | 08N | 388398 | 7080201 | Auger | 40 | C | Sand | 26.1 | 17.1 | 71 | 0.1 | 85.1 | 10.3 | 2.5 | 0.2
Soil Sample | 1796216 | 08N | 388948 | 7080400 | Auger | 30 | C | Silt | 21.1 | 15.9 | 98 | 0.3 | 122.1 | 13.1 | 2.7 | 0.2
Soil Sample | 1778417 | 08N | 388751 | 7080599 |  |  |  |  | 16.3 | 20.8 | 67 | 0.2 | 131.6 | 8.6 | 2 | 0.5
Soil Sample | 1778419 | 08N | 388650 | 7080600 | Auger | 50 | C | Silt | 8.9 | 20.1 | 85 | 0.1 | 179 | 7.1 | 1.5 | 0.4
Soil Sample | 1778433 | 08N | 388549 | 7080001 | Auger | 50 | C | Gravel | 22.3 | 21 | 80 | 0.3 | 117.4 | 35.4 | 4.6 | 0.2
Soil Sample | 1778449 | 08N | 388752 | 7080103 | Mattock | 30 | C | Clay | 17.6 | 17.1 | 39 | 0.3 | 197.1 | 6.5 | 3.1 | 0.2
Soil Sample | 1778465 | 08N | 387649 | 7080298 | Auger | 20 | B | Silt | 15.2 | 14.2 | 70 | 0.7 | 43 | 3.7 | 1.1 | 0.3
Soil Sample | 1778470 | 08N | 387899 | 7080300 | Hands | 20 | B | Silt | 23.7 | 24.5 | 87 | 0.1 | 108.6 | 14.4 | 2.7 | 0.3
Soil Sample | 1464887 | 08N | 388699 | 7080699 | Auger | 50 | C | Silt | 24.1 | 18.3 | 72 | 0.2 | 147.8 | 39 | 2.3 | 0.3
Soil Sample | 1638261 | 08N | 388400 | 7079900 | Hands | 20 | A | Silt | 24.3 | 22 | 47 | 0.1 | 58.4 | 5.2 | 1.2 | 0.3
Soil Sample | 1778396 | 08N | 389750 | 7080600 | Auger | 50 | C | Clay | 15.2 | 16.7 | 49 | 0.1 | 131.1 | 15.2 | 2.8 | 0.3
Soil Sample | 1778451 | 08N | 388701 | 7080100 | Auger | 60 | C | Clay | 24.6 | 20.1 | 85 | 0.6 | 331 | 32.3 | 6 | 0.2
Soil Sample | 1778463 | 08N | 387550 | 7080299 | Auger | 30 | C | Clay | 19.6 | 17.9 | 85 | <0.1 | 78.4 | 10.6 | 2.6 | 0.4
Soil Sample | 1778455 | 08N | 388499 | 7080098 | Hands | 20 | B | Clay | 18.8 | 19.7 | 65 | <0.1 | 73 | 6 | 2.4 | 0.2
Soil Sample | 1778428 | 08N | 388300 | 7080002 | Auger | 60 | C | Gravel | 19.5 | 24.7 | 61 | <0.1 | 69.7 | 3.4 | 5.5 | 0.3
Soil Sample | 1778418 | 08N | 388700 | 7080598 | Mattock | 20 | C | Silt | 14.1 | 28 | 70 | 0.4 | 275.6 | 27.2 | 2.1 | 0.7
Soil Sample | 1464888 | 08N | 388650 | 7080698 | Auger | 50 | C | Silt | 15.6 | 21.1 | 76 | 0.1 | 137.7 | 25.4 | 1.6 | 0.4