## Sheet1
Sample | Easting | Northing | Description | Comment | Au ppm | Ag ppm | As ppm | Bi ppm | Cu ppm | Pb ppm | Sb ppm | Zn ppm
1774955 | 389102.049 | 7080030.322 | rusty siliceous material | angular float. | 0.13 | 0.07 | 404 | 0.5 | 16.8 | 14.1 | 10.35 | 41
1774956 | 389053.25 | 7079935.695 | rusty siliceous material | angular float. | 0.01 | 0.03 | 143 | 0.35 | 8.1 | 36.7 | 3.64 | 4
1774957 | 389061.047 | 7079878.993 | rusty siliceous material | angular float. | 0.01 | 0.07 | 101 | 0.18 | 22.4 | 7.8 | 14.65 | 35
1774958 | 389102.837 | 7079874.171 | rusty siliceous material | angular float. | 0.01 | 0.06 | 188 | 0.14 | 11.8 | 9.4 | 26.1 | 127
1774959 | 389149 | 7080088 | quartz vein in rusty rock with massive arsenopyrite | Angular float | 2.22 | 1.05 | >10000 | 0.43 | 23.1 | 430 | 160.5 | 70