## Sheet1
Trench | Sample | From | To | Easting | Northing | Description | Comment | Au ppm | Ag ppm | As ppm | Cu ppm | Pb ppm | Zn ppm
2020-001 | 1734968 | 52 | 64 |  |  | Composite grab of limonictic quartzite with FeOx fractures in rusty white fine grained quartz. | sampled north to south (1734968 is at the north end of the trench) | 0.015 | 0.2 | 469 | 21 | 7 | 48
2020-001 | 1734969 | 47 | 52 |  |  | Composite grab of silicified fine grained gneisse |  | 0.156 | 0.6 | 760 | 10 | 83 | 51
2020-001 | 1734970 | 46.5 | 47 |  |  | silicified vein material with possible tourmaline and disseminated grey sulfides. |  | 1.135 | 0.9 | 3940 | 21 | 286 | 9
2020-001 | 1734971 | 40 | 46.5 |  |  | silicified hard rusty white fractured fine grained rock |  | 0.616 | 0.9 | 2440 | 13 | 135 | 32
2020-001 | 1734972 | 30 | 40 |  |  | vuggy rusty fine grained with disseminated sulfides and hematite stain. |  | 0.018 | <0.2 | 464 | 20 | 18 | 34
2020-001 | 1734973 | 15 | 30 |  |  | composite grab of weathered semi-siliceous sections. Rusty fine grained rock. |  | 0.018 | <0.2 | 467 | 16 | 57 | 35
2020-001 | 1734974 | 0 | 15 |  |  | composite grab of weathered siliceous rock, rusty with vuggy sections. |  | 0.013 | <0.2 | 402 | 18 | 12 | 47
2020-002 | 1734975 | 0 | 40 |  |  | composite grab of weathered sedimentary rock with some limonitic fractures and hematite stain | sampling direction north to south. | 0.01 | <0.2 | 133 | 28 | 18 | 51
2020-002 | 1734976 | 40 | 70 |  |  | Weathered unaltered sediment. |  | 0.012 | <0.2 | 365 | 26 | 26 | 77