## Sheet1
Rocks_Sample | Rocks_Project | UTM_East | UTM_North | Sample_Type | Sampled_By | Description | Assays_Sample | Year | Wght_KG | Ag_Equiv | Au_Best_ppm | Ag_Best_ppm | Mo_Best_pct | Ni_Best_pct | Cu_Best_pct | Pb_Best_pct | Zn_Best_pct | Au_ppb | Ag_ppm | Mo_ppm | Ni_ppm | Cu_ppm | Pb_pct_OL | Pb_ppm | Zn_pct_OL | Zn_ppm | Al_pct | As_ppm | B_ppm | Ba_ppm | Be_ppm | Bi_ppm | Ca_pct | Cd_ppm | Co_ppm | Cr_ppm | Fe_pct | Ga_ppm | Hg_ppm | Hg_ppb | Ir_ppb_FAICP | K_pct | La_ppm | Mg_pct | Mn_ppm | Na_pct | P_pct | S_pct | Sb_ppm | Sc_ppm | Se_ppm | Sr_ppm | Te_ppm | Th_ppm | Ti_pct | Tl_ppm | V_ppm | W_ppm | Lab | Certificate | Date_Received | Date_Finalized
1895859 | McKay Hill | 481422 | 7137254 | Grab float | L Blackburn | V1 +/- V3 qz-ankerite vein with 3% malachite + black to dark grey slate/mudstone ripups (in basalt field) | 1895859 | 2020 | 0.96 | 13.5772 | 0.0012 | 0.4 | 4e-05 | 0.00063 | 0.12884 | 9e-05 | 0.002 | 1.2 | 0.4 | 0.4 | 6.3 | 1288.4 |  | 0.9 |  | 20 | 0.04 | 2.4 | 3 | 20 |  | -0.1 | 1.35 | 0.2 | 3.6 | 5 | 0.7 | -1 | -0.01 | 0 | 0 | 0.02 | 4 | -0.01 | 160 | 0.004 | 0.005 | -0.05 | 0.2 | 0.5 | -0.5 | 72 | -0.2 | 0.3 | -0.001 | -0.1 | 2 | -0.1 | Bureau Veritas Commodities Canada Ltd. | WHI20000109 | 2020-07-14 | 2020-08-05
1895860 | McKay Hill | 481502 | 7137266 | Grab float | L Blackburn | Possibly Syd vein float? V1 + V3 qz vein + limonite +/- hematite, ankerite + 1%-2% malachite + tr galena + tr nodular chalcopyrite | 1895860 | 2020 | 1.26 | 11.6243 | 0.0005 | 1.2 | 4e-05 | 0.0007 | 0.09645 | 0.00565 | 0.0144 | 0.5 | 1.2 | 0.4 | 7 | 964.5 |  | 56.5 |  | 144 | 0.03 | 0.6 | 3 | 5 |  | 0.3 | 0.04 | 2.1 | 2.5 | 8 | 0.75 | -1 | 0.21 | 0 | 0 | -0.01 | -1 | 0.01 | 52 | 0.004 | 0.002 | 0.1 | 0.2 | 0.2 | 0.6 | 3 | -0.2 | -0.1 | -0.001 | -0.1 | 3 | 0.3 | Bureau Veritas Commodities Canada Ltd. | WHI20000109 | 2020-07-14 | 2020-08-05
1895861 | McKay Hill | 481269 | 7137466 | Grab Subcrop | L Blackburn | Qz-iron carbonate-silicified basalt + 2% replaced clots of galena + tr malachite | 1895861 | 2020 | 0.95 | 4.4028 | 0.00025 | 0.1 | 2e-05 | 0.00297 | 0.00628 | 0.03392 | 0.0791 | -0.5 | 0.1 | 0.2 | 29.7 | 62.8 |  | 339.2 |  | 791 | 0.42 | 46.4 | 6 | 140 |  | -0.1 | 12.94 | 6.7 | 19.4 | 21 | 7.63 | -1 | 0.38 | 0 | 0 | 0.15 | 19 | 3.77 | 1611 | 0.025 | 0.201 | 0.28 | 21.7 | 10.7 | -0.5 | 923 | -0.2 | 2 | 0.004 | -0.1 | 44 | -0.1 | Bureau Veritas Commodities Canada Ltd. | WHI20000109 | 2020-07-14 | 2020-08-05
1895862 | McKay Hill | 481269 | 7137466 | Grab Subcrop | L Blackburn | Iron carbonate-silica-altered (pervasive) volcanic tuff + clay-malachite altered fragments | 1895862 | 2020 | 0.87 | 2.1924 | 0.0023 | 0.05 | 5e-05 | 0.0113 | 0.00488 | 0.01044 | 0.0337 | 2.3 | -0.1 | 0.5 | 113 | 48.8 |  | 104.4 |  | 337 | 0.63 | 193 | 8 | 255 |  | -0.1 | 12.49 | 2.9 | 48.2 | 69 | 7.36 | 2 | 0.15 | 0 | 0 | 0.28 | 31 | 3.77 | 1667 | 0.02 | 0.275 | 0.3 | 15.5 | 22.9 | -0.5 | 992 | -0.2 | 3.2 | 0.009 | 0.2 | 60 | -0.1 | Bureau Veritas Commodities Canada Ltd. | WHI20000109 | 2020-07-14 | 2020-08-05
1895863 | McKay Hill | 481306 | 7137517 | Grab float | L Blackburn | Basalt and intraclast limestone + limonite + silica alteration (pervasive) + 5% pyrrhotite (?) | 1895863 | 2020 | 0.56 | 2.7774 | 0.00025 | 0.05 | 0.00062 | 0.00476 | 0.02534 | 0.00068 | 0.0038 | -0.5 | -0.1 | 6.2 | 47.6 | 253.4 |  | 6.8 |  | 38 | 0.54 | -0.5 | 2 | 46 |  | -0.1 | 14.25 | 0.5 | 43.3 | 50 | 9.49 | 2 | -0.01 | 0 | 0 | 0.03 | 27 | 0.45 | 675 | 0.044 | 0.225 | 4.82 | 0.3 | 5.9 | 2.3 | 994 | -0.2 | 2.5 | 0.453 | 0.2 | 90 | 0.3 | Bureau Veritas Commodities Canada Ltd. | WHI20000109 | 2020-07-14 | 2020-08-05
1895864 | McKay Hill | 481306 | 7137517 | Grab float | L Blackburn | vvfg silica altered basalt with sheared cc amygdules +10% pyrrhotite + 1% pyrite | 1895864 | 2020 | 0.8 | 1.0676 | 0.00025 | 0.05 | 7e-05 | 0.00668 | 0.00503 | 0.00066 | 0.0138 | -0.5 | -0.1 | 0.7 | 66.8 | 50.3 |  | 6.6 |  | 138 | 3.3 | -0.5 | -1 | 87 |  | -0.1 | 3.09 | -0.1 | 46.1 | 47 | 11.39 | 25 | 0.01 | 0 | 0 | 0.05 | 41 | 3.29 | 698 | 0.052 | 0.505 | 3.33 | 0.2 | 12.3 | -0.5 | 290 | -0.2 | 3.3 | 0.189 | -0.1 | 282 | -0.1 | Bureau Veritas Commodities Canada Ltd. | WHI20000109 | 2020-07-14 | 2020-08-05
1895865 | McKay Hill | 479323 | 7137905 | Grab Subcrop | L Blackburn | Limonite +/- hematite + pervasive clay +/- silica altered thin horizon in basaltic (?) (100% replaced) layer within agglomerate. 1% pyrite +/- arsenopyrite | 1895865 | 2020 | 0.87 | 1.4774 | 0.0019 | 0.05 | 0.00117 | 0.00264 | 0.00948 | 0.00211 | 0.007 | 1.9 | -0.1 | 11.7 | 26.4 | 94.8 |  | 21.1 |  | 70 | 0.83 | 1.1 | 2 | 282 |  | -0.1 | 4.25 | 0.5 | 28.7 | 43 | 5.33 | 4 | 0.03 | 0 | 0 | 0.28 | 63 | 0.79 | 364 | 0.1 | 0.314 | 0.9 | 0.6 | 8.6 | 0.6 | 306 | -0.2 | 4.4 | 0.722 | -0.1 | 159 | 0.3 | Bureau Veritas Commodities Canada Ltd. | WHI20000109 | 2020-07-14 | 2020-08-05
1895866 | McKay Hill | 480873 | 7136748 | Grab Outcrop | L Blackburn | NEW DRURY VEIN; qz-ankerite-galena (vfg, 10%), azurite (3%), malachite (2%), +/- chrysocolla and native sulphur | 1895866 | 2020 | 1.61 | 297.4531 | 0.3755 | 100 | 0.0001 | 0.0059 | 1 | 21.18 | 9.39 | 375.5 | 100 | 1 | 59 | 10000 | 21.18 | 10000 | 9.39 | 10000 | 0.06 | 928.4 | -1 | 11 |  | 68.1 | 0.64 | 839.2 | 34.9 | 10 | 2.86 | -1 | 50 | 0 | 0 | -0.01 | 3 | 0.08 | 1004 | 0.008 | 0.007 | 3.96 | 2000 | 3.3 | 100 | 56 | 5.4 | 0.4 | 0.005 | 0.3 | 18 | -0.1 | Bureau Veritas Commodities Canada Ltd. | WHI20000109 | 2020-07-14 | 2020-08-05
1895867 | McKay Hill | 480862 | 7136738 | Chip | L Blackburn | Tracked along contact between slate (SSE) and basalt (NNW); thin vein here (030/65) but same as last (Drury), min into basalt | 1895867 | 2020 | 0.81 | 252.7626 | 0.4358 | 49.8 | 8e-05 | 0.01631 | 1 | 4.45 | 5.94 | 435.8 | 49.8 | 0.8 | 163.1 | 10000 | 4.45 | 10000 | 5.94 | 10000 | 0.5 | 399.7 | 3 | 118 |  | 33.3 | 7.18 | 364.2 | 47 | 89 | 4.92 | 2 | 50 | 0 | 0 | 0.19 | 27 | 2.64 | 2557 | 0.028 | 0.477 | 0.51 | 2000 | 14.2 | 34.5 | 911 | 1.7 | 3.6 | 0.006 | -0.1 | 49 | -0.1 | Bureau Veritas Commodities Canada Ltd. | WHI20000109 | 2020-07-14 | 2020-08-05
1895868 | McKay Hill | 480859 | 7136692 | Grab float | L Blackburn | *New vein but did not find source..no name yet* V3 (?) prismatic qz + ankerite, buggy and blebby galena + vug filled native sulphur + 2% malachite | 1895868 | 2020 | 0.69 | 246.3667 | 0.0414 | 100 | 0.00036 | 0.00311 | 1 | 22.38 | 3.57 | 41.4 | 100 | 3.6 | 31.1 | 10000 | 22.38 | 10000 | 3.57 | 3946 | 0.02 | 234.6 | -1 | 10 |  | 85.4 | 0.09 | 235.4 | 3.7 | 14 | 0.94 | -1 | 50 | 0 | 0 | -0.01 | 3 | 0.03 | 82 | 0.006 | 0.003 | 1.15 | 2000 | 1 | 29.1 | 127 | -0.2 | 0.1 | -0.001 | 0.2 | 5 | -0.1 | Bureau Veritas Commodities Canada Ltd. | WHI20000109 | 2020-07-14 | 2020-08-05
1895951 | McKay Hill | 481304 | 7137485 | Grab float | T Haid | Pervasively silicified clay and iron altered agglomerate. Disseminated blebs of bornite in host, proximal to chalcedonic quartz | 1895951 | 2020 | 1.39 | 2.9096 | 0.00025 | 0.2 | 2e-05 | 0.0029 | 0.01162 | 0.04451 | 0.0075 | -0.5 | 0.2 | 0.2 | 29 | 116.2 |  | 445.1 |  | 75 | 0.69 | 51.5 | 11 | 170 |  | -0.1 | 12.14 | 0.8 | 33.1 | 13 | 6.2 | 2 | 0.21 | 0 | 0 | 0.29 | 39 | 3.93 | 1308 | 0.009 | 0.278 | 0.16 | 34.9 | 17.6 | -0.5 | 743 | -0.2 | 3.3 | 0.007 | 0.1 | 75 | -0.1 | Bureau Veritas Commodities Canada Ltd. | WHI20000109 | 2020-07-14 | 2020-08-05
1895952 | McKay Hill | 480746 | 7137589 | Grab Outcrop | T Haid | Pervasively FECC altered agglomerate (+/-qtz) along fault (310/60); tracec sulphides, silica flooded and trace black opaque mineral | 1895952 | 2020 | 0.68 | 0.8659 | 0.0007 | 0.05 | 6e-05 | 0.00563 | 0.00448 | 0.00424 | 0.0053 | 0.7 | -0.1 | 0.6 | 56.3 | 44.8 |  | 42.4 |  | 53 | 0.84 | 2.2 | 11 | 181 |  | -0.1 | 9.92 | 0.2 | 34.5 | 52 | 6.18 | 2 | 0.08 | 0 | 0 | 0.26 | 49 | 2.97 | 1517 | 0.018 | 0.255 | 0.06 | 18.3 | 13.7 | -0.5 | 452 | -0.2 | 4.4 | 0.007 | 0.1 | 60 | -0.1 | Bureau Veritas Commodities Canada Ltd. | WHI20000109 | 2020-07-14 | 2020-08-05
1895953 | McKay Hill | 480734 | 7137559 | Grab Outcrop | T Haid | Similar to previous sample, FECC and silica flooded fault zone, no visible mineralization | 1895953 | 2020 | 0.44 | 1.1142 | 0.0013 | 0.05 | 8e-05 | 0.00311 | 0.00403 | 0.00812 | 0.0091 | 1.3 | -0.1 | 0.8 | 31.1 | 40.3 |  | 81.2 |  | 91 | 1.21 | 44.8 | 8 | 197 |  | -0.1 | 8.19 | 0.2 | 26.9 | 45 | 5.94 | 3 | 0.05 | 0 | 0 | 0.24 | 51 | 2.53 | 1165 | 0.021 | 0.292 | -0.05 | 13.6 | 11.1 | -0.5 | 518 | -0.2 | 3.9 | 0.005 | -0.1 | 79 | -0.1 | Bureau Veritas Commodities Canada Ltd. | WHI20000109 | 2020-07-14 | 2020-08-05