## Sheet1
Sample | Target | Easting | Northing | Nad83_Zone | Sampler | SampleType | Description | Certificate | Weight _kg | Au_ppb | Ag_ppm | Pb_ppm | Zn_ppm | Cu_ppm | As_ppm | Sb_ppm | Mn_ppm | S_pct | Fe_pct | Ag_Equiv | Au_Bestppm | Mo_Bestpct | Ni_Bestpct | Cu_Bestpct | Pb_Bestpct | Zn_Bestpct | Ag_ppm_OL | Ag_ppm | Mo_ppm | Ni_ppm | Pb_pct | Zn_pct | Al_pct | B_ppm | Ba_ppm | Bi_ppm | Ca_pct | Cd_ppm | Co_ppm | Cr_ppm | Ga_ppm | Hg_ppm | K_pct | La_ppm | Mg_pct | Na_pct | P_pct | Sc_ppm | Se_ppm | Sr_ppm | Te_ppm | Th_ppm | Ti_pct | Tl_ppm | V_ppm | W_ppm | Lab | Received | Finalized
1895905 | Silver Queen | 472094 | 7084796 | 8N | M Linley | Outcrop | Qtz vein in schist w pyrite, above creek along cliff face | WHI20000066 | 0.9 | < 0.5 | 0.5 | 97.5 | 98 | 42.3 | 16.6 | 3 | 1178 | 0.92 | 2.2 | 74.9451 | 0.00025 | 1e-05 | 0.00185 | 0.00423 | 1 | 0.5 |  | 0.5 | 0.1 | 18.5 | -2 | -1 | 0.23 | -1 | 16 | 0.6 | 7.04 | 0.3 | 8.3 | 5 | -1 | 0.01 | 0.02 | 2 | 0.44 | 0.002 | 0.022 | 2.5 | 0.7 | 244 | -0.2 | 1.8 | -0.001 | -0.1 | 2 | -0.1 | Bureau Veritas Commodities Canada Ltd. | 2020-06-22 | 2020-07-29
1895856 | Silver Queen | 472073 | 7084800 | 8N | L Blackburn | Chip | Massive sulphide (pyrite = 10-15%); vfg to euhedral clots along foliation in limonite and hematite altered (2/3) schist (qz-mica) on creek | WHI20000066 | 2.67 | 2.8 | 4.9 | 411 | 438 | 132.2 | 61.6 | 11.3 | 2990 | 7.59 | 11.43 | 80.6038 | 0.0028 | 0.00025 | 0.00647 | 0.01322 | 1 | 0.5 |  | 4.9 | 2.5 | 64.7 | -2 | -1 | 1.04 | -1 | 21 | 0.5 | 1.88 | 4.3 | 12.7 | 13 | 3 | 0.06 | 0.08 | 1 | 1.27 | 0.006 | 0.053 | 2.7 | 8.8 | 145 | 0.6 | 1.5 | -0.001 | 0.1 | 24 | -0.1 | Bureau Veritas Commodities Canada Ltd. | 2020-06-22 | 2020-07-29
1895857 | Silver Queen | 471998 | 7085031 | 8N | L Blackburn | Chip | 1m chip along 'swiss cheese' limonite altered horizon +/- hematite gouge in quartzite | WHI20000066 | 0.95 | < 0.5 | 7.2 | 1062 | 1067 | 97.9 | 47.7 | 17.5 | 954 | 0.67 | 12.02 | 82.3003 | 0.00025 | 0.00018 | 0.00369 | 0.00979 | 1 | 0.5 |  | 7.2 | 1.8 | 36.9 | -2 | -1 | 2.84 | -1 | 20 | 0.6 | 0.26 | 11.3 | 2.1 | 49 | 10 | 0.07 | 0.03 | 8 | 1.47 | 0.009 | 0.313 | 6.8 | 16.2 | 21 | 0.3 | 2.8 | 0.003 | -0.1 | 99 | -0.1 | Bureau Veritas Commodities Canada Ltd. | 2020-06-22 | 2020-07-29
1895858 | Silver Queen | 471998 | 7085031 | 8N | L Blackburn | Chip | 1m chip along dark grey sucrosic quartzite between qtz vein stockwork, <4% pyrite, <1% Aspy | WHI20000066 | 0.74 | < 0.5 | 1 | 120.7 | 39 | 6.1 | 7.2 | 1.1 | 60 | 0.11 | 0.74 | 75.0184 | 0.00025 | 3e-05 | 0.00039 | 0.00061 | 1 | 0.5 |  | 1 | 0.3 | 3.9 | -2 | -1 | 0.25 | -1 | 82 | -0.1 | 0.05 | 0.4 | 0.7 | 7 | -1 | 0.02 | 0.05 | 5 | 0.05 | 0.009 | 0.024 | 0.4 | -0.5 | 6 | -0.2 | 1.6 | -0.001 | -0.1 | 6 | -0.1 | Bureau Veritas Commodities Canada Ltd. | 2020-06-22 | 2020-07-29