## Sheet1
JPR PROPERTY - 2019 RAB DRILL COMPOSITES
HOLE ID | Target | From (m) | To (m) | Length (m) | Au (g/t) | Comments
JPRLB19RAB-001 | Lifeboat | 3.05 | 6.1 | 3.05 | 5.41
inc. | Lifeboat | 4.57 | 6.1 | 1.53 | 8.36
JPRLB19RAB-002 | Lifeboat | 4.57 | 13.72 | 9.15 | 0.61
inc. | Lifeboat | 7.62 | 9.14 | 1.52 | 1.38
JPRLB19RAB-003 | Lifeboat | NSV |  |  |  | 1.53m @ 0.358 g/t Au
JPRLB19RAB-004 | Lifeboat | 53.34 | 54.86 | 1.52 | 1.13
JPRSF19RAB-002 | Stage Fright | 0 | 4.57 | 4.57 | 0.25
JPRSF19RAB-003 | Stage Fright | NSV |  |  |  | 1.53m @ 0.142 g/t Au
JPRSF19RAB-004 | Stage Fright | 47.24 | 53.34 | 4.57 | 0.27
JPRSF19RAB-004 | Stage Fright | 67.06 | 80.77 | 13.72 | 0.2
JPRSF19RAB-005 | Stage Fright | 30.48 | 47.24 | 16.76 | 2.31
inc. | Stage Fright | 30.48 | 35.05 | 4.57 | 5.44
JPRTPZ19RAB-001 | Topaz | 0 | 19.81 | 19.81 | 0.31 | Broad low grade interval
inc. | Topaz | 16.76 | 18.29 | 1.53 | 1.53
JPRVER19RAB-018 | Vertigo | 32 | 35.05 | 3.05 | 1.57
JPRVER19RAB-019 | Vertigo | NSV |  |  |  | 1.52m @ 0.151 g/t au
JPRVER19RAB-020 | Vertigo | NSV
JPRVER19RAB-021 | Vertigo | 1.52 | 6.1 | 4.58 | 0.26 | Low grade interval - hole ended at 6.10m
JPRVER19RAB-022 | Vertigo | 62.48 | 65.53 | 3.05 | 6.33
inc. | Vertigo | 62.48 | 64.01 | 1.53 | 11.5
JPRVER19RAB-023 | Vertigo | NSV |  |  |  | 1.52m @ 0.355 g/t Au
JPRVER19RAB-024 | Vertigo | NSV
JPRVER19RAB-025 | Vertigo | NSV |  |  |  | 1.52m @ 0.179 g/t Au - last interval
JPRSAB19RAB-011 | Sabotage | 6.1 | 13.72 | 7.62 | 3.42
JPRSAB19RAB-012 | Sabotage | NSV |  |  |  | 1.52m @ 0.112 g/t Au
JPRSAB19RAB-013 | Sabotage | NSV
JPRSAB19RAB-014 | Sabotage | NSV |  |  |  | 3.05m of 0.129
JPRNF19RAB-001 | North Frenzy | 36.58 | 39.62 | 3.04 | 0.5
JPRNF19RAB-002 | North Frenzy | 13.72 | 18.29 | 4.57 | 5.45 | broad zone 13.72 - 30.48, 16.76m @ 1.60 g/t Au
inc. | North Frenzy | 15.24 | 16.76 | 1.52 | 12.95
JPRNF19RAB-003 | North Frenzy | 0 | 9.14 | 9.14 | 0.6 | Low grade interval. 2 assays > 1.0 g/t
JPRXM19RAB-001 | Xman | NSV |  |  |  | 1.52m @ 0.151 g/t Au
JPRXM19RAB-002 | Xman | NSV |  |  |  | 3.04m @ 0.20 g/t Au
JPRXM19RAB-003 | Xman | NSV |  |  |  | 1.52m @ 0.172 g/t Au