## 2020 Rocks
Sample_ID | NAD83_East | Nad83_North | Elev_m | Project | SampleType | Date | Description | Lithology | Sampler | Sample | Type | Wgt_KG | Mo_PPM | Cu_PPM | Pb_PPM | Zn_PPM | Ag_PPB | Ni_PPM | Co_PPM | Mn_PPM | Fe_PCT | As_PPM | U_PPM | Au_PPB | Th_PPM | Sr_PPM | Cd_PPM | Sb_PPM | Bi_PPM | V_PPM | Ca_PCT | P_PCT | La_PPM | Cr_PPM | Mg_PCT | Ba_PPM | Ti_PCT | B_PPM | Al_PCT | Na_PCT | K_PCT | W_PPM | Sc_PPM | Tl_PPM | S_PCT | Hg_PPB | Se_PPM | Te_PPM | Ga_PPM
1811601 | 388824 | 6668478 | 1036 | find | float grab | 2020-07-01 | Black very fine-grained slate with rusty surface weathering. Lenses/bands of sulphides 2-5%. 3% pyrite, 2% pyrrhotite, trace arsenopyrite. 2/5 magnetism. |  |  | 1811601 | Rock | 1.04 | 21.98 | 43.56 | 13.33 | 83.3 | 526 | 85.4 | 16.5 | 445 | 3.57 | 220.2 | 2.7 | 5.5 | 10.8 | 28.2 | 1.23 | 19.79 | 0.47 | 131 | 0.47 | 0.061 | 6.8 | 40.4 | 1.12 | 112.7 | 0.056 | 10 | 2.19 | 0.116 | 0.52 | 0.05 | 7.9 | 0.96 | 2.16 | 7 | 9.2 | 0.38 | 6.9
1811602 | 387740 | 6668842 | 1044 | find | outcrop grab | 2020-07-01 | Silver green grey phyllite with chaotic quartz stringers. Trace sulphides disseminated pyrite. Foliation ~24/18 very undulatory. |  |  | 1811602 | Rock | 1.59 | 26.1 | 47.83 | 24.02 | 105.4 | 221 | 32.7 | 3.5 | 83 | 2.27 | 19.5 | 4.7 | 0.6 | 3.6 | 52.8 | 0.27 | 4.95 | 0.19 | 30 | 0.04 | 0.07 | 10.8 | 10.4 | 0.06 | 97.7 | 0.004 | 10 | 0.82 | 0.012 | 0.13 | 0.05 | 2.3 | 0.32 | 0.04 | 716 | 2 | 0.15 | 1.4
1811603 | 386626 | 6669462 | 1048 | find | outcrop grab | 2020-07-01 | Altered 10m outcrop of light white green phyllite that is highly folded and deformed. Chaotic quartz veins folded within the foliation. |  |  | 1811603 | Rock | 1.19 | 0.24 | 2.3 | 2.16 | 27.1 | 19 | 0.9 | 1.2 | 331 | 0.93 | 0.7 | 0.05 | 0.4 | 1.1 | 33.4 | 0.02 | 0.06 | 0.09 | 0.5 | 0.83 | 0.036 | 6.5 | 1.3 | 0.16 | 90.8 | 0.002 | 10 | 0.46 | 0.036 | 0.22 | 0.05 | 1.4 | 0.03 | 0.01 | 24 | 0.05 | 0.01 | 1.4
1811604 | 386626 | 6669465 | 1048 | find | outcrop grab | 2020-07-01 | Calcaerous phylite, minor pyrite. |  |  | 1811604 | Rock | 2.92 | 1.85 | 35.34 | 9.22 | 31.8 | 440 | 20.8 | 5.6 | 69 | 2.4 | 7 | 1 | 3 | 3.1 | 142.7 | 0.19 | 0.06 | 0.07 | 10 | 5.05 | 0.051 | 8.2 | 5.8 | 0.04 | 18.4 | 0.065 | 22 | 7.12 | 0.141 | 0.01 | 0.1 | 0.7 | 0.01 | 1.27 | 2.5 | 3.9 | 0.16 | 14.4
2063201 | 386334 | 6669827 | 1057 | Find | float grab | 2020-09-14 | Dark grey andesite, rusty weatering, trace disseminated pyrite + pyrrhotite, magnetic (1-2/5), tr quartz veins. |  |  | 2063201 | Rock | 3.82 | 4.57 | 115.1 | 12.26 | 117.1 | 498 | 84.2 | 22 | 267 | 4.8 | 33 | 2 | 55.3 | 6.8 | 171.6 | 0.41 | 0.38 | 1.36 | 147 | 2.69 | 0.193 | 22.7 | 117.3 | 1.08 | 476.6 | 0.292 | 10 | 4.84 | 0.398 | 0.92 | 1.6 | 5.7 | 0.97 | 1.15 | 2.5 | 2.5 | 0.24 | 16.9
2063202 | 386347 | 6669772 | 1052 | Find | subcrop grab | 2020-09-14 | Grey phyllite with 30% quartz-carbonate veins, minor chlorite, limonite & goethite, patchy pyrite cubes 2-5%, |  |  | 2063202 | Rock | 5.01 | 0.12 | 70.28 | 1.38 | 59.7 | 48 | 2.8 | 15.8 | 562 | 3.97 | 2 | 0.05 | 1.7 | 0.5 | 57.6 | 0.07 | 0.07 | 0.01 | 110 | 2.81 | 0.023 | 0.8 | 1.6 | 1.74 | 42 | 0.13 | 10 | 2.1 | 0.042 | 0.06 | 0.05 | 7.2 | 0.01 | 0.43 | 52 | 0.05 | 0.01 | 5.2
2063203 | 386345 | 6669774 | 1053 | Find | outcrop grab | 2020-09-14 | Grey-tan-white phyllite brecciated by quartz carbonate veins, vuggy, limonite, 2% pyrite. |  |  | 2063203 | Rock | 6.07 | 0.29 | 55.23 | 1.72 | 89.3 | 70 | 6.5 | 18.1 | 575 | 5.36 | 2 | 0.3 | 4 | 0.5 | 49.6 | 0.04 | 0.07 | 0.02 | 159 | 0.51 | 0.031 | 0.8 | 2.7 | 2.66 | 20.5 | 0.204 | 10 | 3.01 | 0.035 | 0.05 | 0.05 | 10.1 | 0.01 | 0.15 | 152 | 0.05 | 0.01 | 7.8
2063204 | 386411 | 6669694 | 1047 | Find | subcrop grab | 2020-09-14 | Beige-grey phyllite, rusty weathering. Quartz veining, limonite lenses, trace pyrite, manganese stain. |  |  | 2063204 | Rock | 2.44 | 0.15 | 36.77 | 2 | 59.3 | 20 | 6.9 | 12.5 | 279 | 5.04 | 0.7 | 0.3 | 2.9 | 0.5 | 15.3 | 0.005 | 0.09 | 0.01 | 113 | 0.17 | 0.042 | 1.1 | 7.5 | 3.06 | 37.1 | 0.236 | 10 | 3.13 | 0.022 | 0.12 | 0.05 | 8.9 | 0.01 | 0.13 | 182 | 0.1 | 0.01 | 7.2
2063205 | 386625 | 6689448 | 1046 | Find | outcrop grab | 2020-09-16 | White-grey calcareous meta-sed, finely bedded, pphyllite, boudinaged quartz veins, conformable and cross cutting, |  |  | 2063205 | Rock | 1.83 | 0.09 | 5 | 1.67 | 41.9 | 13 | 1.3 | 2.5 | 289 | 1.53 | 0.2 | 0.1 | 0.6 | 1.6 | 11.3 | 0.02 | 0.03 | 0.03 | 1 | 0.47 | 0.054 | 10 | 1.5 | 0.44 | 69.5 | 0.002 | 10 | 0.89 | 0.023 | 0.25 | 0.05 | 1.9 | 0.02 | 0.01 | 16 | 0.05 | 0.01 | 2.5
2063206 | 386853 | 6669579 | 1083 | Find | float grab | 2020-09-16 | Black aphanitic cherty sed, siliceous, 2-5% disseminated pyrite, non magnetic, limonite. |  |  | 2063206 | Rock | 1.31 | 1.44 | 63.5 | 60.76 | 2461.3 | 2418 | 17.4 | 7.5 | 382 | 3.78 | 2.2 | 1.2 | 13.3 | 7.9 | 99.5 | 44.2 | 1.07 | 5.46 | 46 | 1.18 | 0.052 | 11.7 | 28 | 0.84 | 20.1 | 0.1 | 10 | 2.52 | 0.136 | 0.07 | 0.3 | 4.5 | 0.1 | 1.36 | 11 | 6.6 | 0.52 | 6.8
2063207 | 383066 | 6671999 | 1126 | Find | float grab | 2020-09-18 | Black cherty sed, folded, rusty weathering, occassional deformed pebbles, disseminated and banded pyrite (2-5%), |  |  | 2063207 | Rock | 2.59 | 5.85 | 148.35 | 11.8 | 40.1 | 330 | 11.9 | 24.7 | 185 | 5.66 | 0.7 | 0.3 | 5.7 | 1.5 | 144.6 | 0.32 | 1.41 | 0.69 | 128 | 2.43 | 0.054 | 4.2 | 10.2 | 0.75 | 187.3 | 0.168 | 10 | 4.16 | 0.398 | 0.31 | 0.2 | 9.7 | 0.16 | 2.94 | 2.5 | 9.1 | 0.32 | 7.2
2063208 | 383130 | 6671987 | 1119 | Find | float grab | 2020-09-18 | Black to grey chert with off white inclusions, silicified, rusty weathering. Bands of disseminated pyrite and pyrrhotite 2-5%, patchy sphalerite, magnetic 2/5. |  |  | 2063208 | Rock | 0.89 | 0.28 | 106.34 | 167.55 | 95.4 | 280 | 13.6 | 19.6 | 142 | 2.98 | 5.1 | 0.3 | 1.7 | 0.6 | 34.9 | 1.17 | 5.83 | 0.13 | 27 | 1.66 | 0.067 | 1.7 | 3.7 | 0.29 | 43 | 0.093 | 10 | 1.97 | 0.232 | 0.07 | 0.3 | 2.5 | 0.14 | 1.59 | 2.5 | 1.7 | 0.06 | 5
2063209 | 383112 | 6671641 | 1178 | Find | float grab | 2020-09-18 | Black to grey chert breccia, siliceous, rusty weathering, bands of disseminated pyrite and pyrrhotite 2-5%, trace sphalerite, magnetic (1/5). |  |  | 2063209 | Rock | 1.15 | 1.66 | 25.05 | 16.99 | 143.8 | 190 | 8.6 | 5.1 | 173 | 2.7 | 3.3 | 0.4 | 0.8 | 4.3 | 71.8 | 0.58 | 0.27 | 0.27 | 30 | 1.24 | 0.035 | 3.4 | 12.2 | 0.57 | 117.5 | 0.034 | 10 | 2.88 | 0.155 | 0.15 | 0.3 | 5.6 | 0.11 | 0.46 | 8 | 1.1 | 0.03 | 6.6
2063210 | 380347 | 6671818 | 1170 | Find | float grab | 2020-09-19 | Grey to black quartz chert greywacke, rusty weathering, disseminated pyrite and pyrrhotite 2-5%, magnetic 1/5. |  |  | 2063210 | Rock | 2.33 | 0.23 | 57.29 | 7 | 34.2 | 184 | 8.9 | 9.3 | 161 | 2.51 | 4.5 | 0.1 | 1.2 | 1.6 | 70.6 | 0.09 | 1.24 | 0.34 | 96 | 1.43 | 0.039 | 1 | 35.3 | 1.73 | 120 | 0.11 | 10 | 3.58 | 0.204 | 0.85 | 0.2 | 6.6 | 0.73 | 0.13 | 2.5 | 0.3 | 0.22 | 8.2
2063211 | 379997 | 6672057 | 1140 | Find | float grab | 2020-09-19 | Dark grey-black-brown meta-volcanic, rusty weathering, bands of disseminated pyrite and pyrrhotite (2-5%), patchy sphalerite (2%), magnetic 1/5. |  |  | 2063211 | Rock | 3.08 | 0.53 | 117 | 12.97 | 119.1 | 579 | 106.4 | 40.7 | 183 | 5.29 | 121.7 | 0.3 | 1.4 | 6.7 | 97.5 | 0.33 | 0.32 | 0.5 | 130 | 2 | 0.401 | 26.9 | 110.6 | 1.18 | 354.4 | 0.29 | 10 | 3.18 | 0.256 | 1.04 | 0.9 | 9.6 | 1.6 | 2 | 2.5 | 3.9 | 0.14 | 10.8
2063212 | 383435 | 6672163 | 1089 | Find | float grab | 2020-09-19 | Grey chert with siliceous inclusions, rusty weathering, bands of disseminated pyrite and pyrrhotite (2-10%), magnetic 1/5. |  |  | 2063212 | Rock | 3.25 | 1.61 | 50.74 | 16.32 | 84 | 784 | 54.9 | 16.4 | 454 | 4.55 | 733.5 | 1 | 2.7 | 10.8 | 22.7 | 1.14 | 6.65 | 0.63 | 22 | 0.14 | 0.04 | 16.2 | 11 | 1.07 | 73 | 0.021 | 10 | 2.79 | 0.044 | 0.41 | 0.05 | 3.6 | 0.62 | 2.19 | 2.5 | 3.6 | 0.1 | 8.2
2063213 | 383627 | 6671921 | 1073 | Find | float grab | 2020-09-19 | Black to grey chert breccia, siliceous, rusty weathering, bands of disseminated pyrite and pyrrhotite 2-5%, trace sphalerite, magnetic (1/5). |  |  | 2063213 | Rock | 1.84 | 0.16 | 175.33 | 6.76 | 111.6 | 303 | 37.5 | 18.7 | 357 | 3.44 | 4.2 | 0.1 | 1.8 | 3.3 | 19.4 | 0.13 | 0.28 | 0.08 | 57 | 0.16 | 0.015 | 8.8 | 37.6 | 1.03 | 841.1 | 0.062 | 10 | 2.21 | 0.033 | 0.86 | 0.4 | 5.2 | 0.33 | 0.55 | 2.5 | 1.3 | 0.01 | 8.1
2063214 | 383475 | 6672116 | 1082 | Find | float grab | 2020-09-19 | Grey to black quartz chert greywacke, deformed pebble inclusions, rusty weathering, disseminated pyrite and pyrrhotite 2-5%, magnetic 1/5. |  |  | 2063214 | Rock | 1.39 | 14.89 | 21.83 | 49.89 | 73.7 | 1838 | 74.6 | 18.3 | 670 | 5.16 | 65.5 | 1.2 | 28.8 | 7.9 | 146.9 | 0.7 | 10.05 | 1.03 | 61 | 1.85 | 0.064 | 7.4 | 20.3 | 0.95 | 101.2 | 0.042 | 10 | 3.57 | 0.231 | 0.31 | 0.1 | 6.1 | 0.59 | 3.17 | 2.5 | 8.7 | 0.63 | 9.7
2063215 | 386273 | 6669896 | 1049 | Find | outcrop grab | 2020-09-19 | Off white marble, medium grained, a few narrow quartz veins, strike 145deg. Dip 58deg. |  |  | 2063215 | Rock | 3.74 | 1.22 | 25.8 | 642.09 | 61.7 | 162 | 4.5 | 0.6 | 1888 | 0.31 | 10.1 | 1 | 0.8 | 0.2 | 125.2 | 0.74 | 103.42 | 0.32 | 5 | 16.61 | 0.023 | 1.8 | 1.9 | 10.18 | 8.7 | 0.0005 | 10 | 0.06 | 0.003 | 0.02 | 0.05 | 1.1 | 0.08 | 0.03 | 144 | 0.2 | 0.27 | 0.1
2063216 | 386219 | 6669943 | 1067 | Find | outcrop 3m | 2020-09-20 | Brown green phyllite, rusty weathering surfaces, 1cm wide conformable quartz veins, minor chlorite, trace pyrite. |  |  | 2063216 | Rock | 4.68 | 0.33 | 10.13 | 4.13 | 41.7 | 33 | 28.4 | 13.3 | 834 | 2.97 | 32.8 | 0.7 | 0.2 | 4.1 | 59.1 | 0.14 | 1.46 | 0.05 | 15 | 1.53 | 0.053 | 4.4 | 29.7 | 1.24 | 94.4 | 0.0005 | 10 | 0.96 | 0.041 | 0.13 | 0.05 | 6 | 0.15 | 0.59 | 2.5 | 0.3 | 0.01 | 2.5
2063217 | 386216 | 6669943 | 1066 | Find | outcrop 3m | 2020-09-20 | Brown grey phyllite, rusty weathering surfaces, siliceous, abundant conformable & cross cutting quartz veins, limonite-goethite, trace pyrite. |  |  | 2063217 | Rock | 5.4 | 1.9 | 39.29 | 6.21 | 69 | 30 | 18 | 15.6 | 870 | 3.88 | 54.7 | 0.4 | 0.1 | 2.3 | 83.5 | 0.1 | 1.15 | 0.09 | 24 | 2.81 | 0.068 | 2.5 | 13.6 | 1.28 | 82.1 | 0.001 | 10 | 0.79 | 0.054 | 0.12 | 0.05 | 5.4 | 0.15 | 1.04 | 17 | 0.1 | 0.03 | 1.9
2063218 | 386217 | 6669948 | 1066 | Find | outcrop 3m | 2020-09-20 | Brown phyllite, strike 76deg., dip 90deg. Occassional 3-10cm wide quartz veins, minor chlorite, pyrite cubes 2-5%. |  |  | 2063218 | Rock | 3.24 | 0.59 | 92.6 | 5.3 | 62.9 | 141 | 11 | 12.4 | 1292 | 3.79 | 35.8 | 0.3 | 0.5 | 1.3 | 243.9 | 0.25 | 6.63 | 0.11 | 17 | 5.34 | 0.065 | 3.2 | 4.9 | 0.56 | 95.2 | 0.001 | 10 | 0.43 | 0.049 | 0.1 | 0.05 | 5.9 | 0.15 | 1.08 | 26 | 0.5 | 0.03 | 1
2063219 | 386214 | 6669951 | 1066 | Find | outcrop 3m | 2020-09-20 | Brown phyllitic schist, local vuggy quartz veins, limonite on fracture faces, pyrite cubes 2%. |  |  | 2063219 | Rock | 4.3 | 0.69 | 35.19 | 4.79 | 63.1 | 53 | 14.5 | 10.1 | 833 | 3.29 | 98.6 | 0.5 | 0.6 | 2.5 | 39.3 | 0.2 | 2.57 | 0.08 | 21 | 1.5 | 0.056 | 4.8 | 13.6 | 0.79 | 103.6 | 0.001 | 10 | 1.14 | 0.035 | 0.12 | 0.05 | 5.2 | 0.17 | 0.35 | 11 | 0.05 | 0.04 | 2.8
2063220 | 386212 | 6669951 | 1066 | Find | outcrop 3m | 2020-09-20 | Brown grey calcareous schist, rusty weathering surfaces, occassional conformable & cross cutting quartz veins, limonite-goethite, minor pyrite. |  |  | 2063220 | Rock | 4 | 0.37 | 24.15 | 5.68 | 42.9 | 64 | 12.3 | 7.3 | 1005 | 2.56 | 93.2 | 0.8 | 0.1 | 3.8 | 209.2 | 0.15 | 3.41 | 0.34 | 33 | 6.77 | 0.039 | 8.8 | 18 | 1.15 | 70.1 | 0.024 | 10 | 1.94 | 0.104 | 0.16 | 0.05 | 4.9 | 0.14 | 0.15 | 7 | 0.05 | 0.01 | 5.3
2063221 | 386211 | 6669953 | 1066 | Find | outcrop 3m | 2020-09-20 | Brown green calcareous schist, strike 76deg., dip 90, rusty weathering surfaces, 1cm wide conformable quartz veins, minor chlorite, pyrite 1-5%. |  |  | 2063221 | Rock | 5.34 | 0.32 | 22.9 | 7.12 | 59 | 46 | 24 | 12.9 | 771 | 3.29 | 127.9 | 0.4 | 0.5 | 2.4 | 9.7 | 0.16 | 4.38 | 0.05 | 45 | 0.27 | 0.04 | 4 | 58.1 | 1.37 | 86.9 | 0.001 | 10 | 1.59 | 0.026 | 0.1 | 0.05 | 7.5 | 0.11 | 0.37 | 9 | 0.05 | 0.02 | 4.4
2063222 | 387858 | 6670074 | 1059 | Find | outcrop grab | 2020-09-20 | Grey to beige siliceous volcanoclastic rock, rusty weathering,strike 142deg., dip 62deg. Ooccassional quartz veins, disseminated pyrite 2-5%. |  |  | 2063222 | Rock | 1.51 | 0.62 | 32.57 | 6.64 | 67.2 | 87 | 25.8 | 18.1 | 806 | 5.39 | 10.2 | 0.05 | 4.3 | 0.5 | 93.2 | 0.04 | 0.97 | 0.06 | 122 | 2.25 | 0.051 | 2 | 91.4 | 3 | 68.8 | 0.006 | 10 | 3.14 | 0.035 | 0.08 | 0.05 | 10.6 | 0.01 | 0.64 | 23 | 0.05 | 0.03 | 9.1

## Raw Data VAN19001115 (hidden)
Sample | Type | Wgt_KG_WGHT | Au_PPM_FA430 | Mo_PPM_MA200 | Cu_PPM_MA200 | Pb_PPM_MA200 | Zn_PPM_MA200 | Ag_PPM_MA200 | Ni_PPM_MA200 | Co_PPM_MA200 | Mn_PPM_MA200 | Fe_PER_MA200 | As_PPM_MA200 | U_PPM_MA200 | Th_PPM_MA200 | Sr_PPM_MA200 | Cd_PPM_MA200 | Sb_PPM_MA200 | Bi_PPM_MA200 | V_PPM_MA200 | Ca_PER_MA200 | P_PER_MA200 | La_PPM_MA200 | Cr_PPM_MA200 | Mg_PER_MA200 | Ba_PPM_MA200 | Ti_PER_MA200 | Al_PER_MA200 | Na_PER_MA200 | K_PER_MA200 | W_PPM_MA200 | Zr_PPM_MA200 | Ce_PPM_MA200 | Sn_PPM_MA200 | Y_PPM_MA200 | Nb_PPM_MA200 | Ta_PPM_MA200 | Be_PPM_MA200 | Sc_PPM_MA200 | Li_PPM_MA200 | S_PER_MA200 | Rb_PPM_MA200 | Hf_PPM_MA200 | In_PPM_MA200 | Re_PPM_MA200 | Se_PPM_MA200 | Te_PPM_MA200 | Tl_PPM_MA200 | Au_GM/T_FA530
3267051 | Rock | 1.82 | 0.0025 | 6.7 | 66.4 | 5.6 | 56 | 0.3 | 10.9 | 9.3 | 818 | 5.99 | 2 | 1.7 | 2.1 | 305 | 0.05 | 0.6 | 0.05 | 261 | 2.26 | 0.12 | 10.3 | 57 | 1.44 | 520 | 0.52 | 8.24 | 2.385 | 2.49 | 0.8 | 32.8 | 22 | 0.9 | 15 | 3.3 | 0.2 | 0.5 | 24 | 14.5 | 0.6 | 58.1 | 1.2 | 0.025 | 0.008 | 0.5 | 0.25 | 0.25
3267052 | Rock | 2.44 | 0.028 | 0.6 | 345.4 | 1.6 | 124 | 0.3 | 20 | 51.1 | 2432 | 13.9 | 6 | 0.4 | 1 | 223 | 0.2 | 0.3 | 0.05 | 466 | 5.45 | 0.146 | 16 | 4 | 2.1 | 169 | 2.113 | 6.86 | 1.705 | 0.42 | 0.7 | 68.4 | 39 | 1.5 | 44.1 | 17.7 | 1.1 | 1 | 40 | 7.9 | 0.05 | 18.3 | 2.1 | 0.19 | 0.0025 | 0.5 | 0.6 | 0.25
3267053 | Rock | 0.98 | 0.0025 | 0.8 | 43.4 | 1.6 | 16 | 0.05 | 1.4 | 7.9 | 289 | 3.1 | 1 | 1.1 | 2.5 | 499 | 0.05 | 0.05 | 0.05 | 33 | 2.87 | 0.104 | 8.9 | 2 | 0.83 | 398 | 0.187 | 7.98 | 2.616 | 1.27 | 0.5 | 57.8 | 19 | 0.2 | 13.2 | 3.5 | 0.2 | 0.5 | 4 | 7.5 | 0.7 | 37.8 | 1.4 | 0.025 | 0.0025 | 0.5 | 0.25 | 0.25
3267054 | Rock | 1.07 | 0.008 | 9.1 | 107.4 | 6.8 | 91 | 0.2 | 15 | 17.9 | 948 | 5.77 | 3 | 0.8 | 1.6 | 405 | 0.05 | 0.2 | 0.05 | 183 | 1.98 | 0.092 | 8.4 | 22 | 1.29 | 234 | 0.494 | 8.43 | 1.866 | 1.69 | 0.5 | 33.1 | 20 | 0.8 | 16.7 | 3.1 | 0.2 | 1 | 23 | 16.1 | 1.6 | 44.6 | 0.9 | 0.07 | 0.0025 | 0.5 | 0.25 | 0.25
3267055 | Rock | 0.7 | 10 | 0.5 | 168 | 1.1 | 8 | 1.9 | 1.2 | 1.8 | 84 | 1.83 | 0.5 | 0.05 | 0.05 | 3 | 0.05 | 0.05 | 57.5 | 10 | 0.02 | 0.007 | 0.2 | 3 | 0.04 | 6 | 0.03 | 0.12 | 0.021 | 0.01 | 0.2 | 0.4 | 0.5 | 0.05 | 0.2 | 0.2 | 0.05 | 0.5 | 0.5 | 1.4 | 0.05 | 1.1 | 0.05 | 0.28 | 0.0025 | 1 | 46.1 | 0.25 | 10

## QAQC VAN19001115 (hidden)
Sample | Type | Subtype | Wgt_KG_WGHT | Au_PPM_FA430 | Mo_PPM_MA200 | Cu_PPM_MA200 | Pb_PPM_MA200 | Zn_PPM_MA200 | Ag_PPM_MA200 | Ni_PPM_MA200 | Co_PPM_MA200 | Mn_PPM_MA200 | Fe_PER_MA200 | As_PPM_MA200 | U_PPM_MA200 | Th_PPM_MA200 | Sr_PPM_MA200 | Cd_PPM_MA200 | Sb_PPM_MA200 | Bi_PPM_MA200 | V_PPM_MA200 | Ca_PER_MA200 | P_PER_MA200 | La_PPM_MA200 | Cr_PPM_MA200 | Mg_PER_MA200 | Ba_PPM_MA200 | Ti_PER_MA200 | Al_PER_MA200 | Na_PER_MA200 | K_PER_MA200 | W_PPM_MA200 | Zr_PPM_MA200 | Ce_PPM_MA200 | Sn_PPM_MA200 | Y_PPM_MA200 | Nb_PPM_MA200 | Ta_PPM_MA200 | Be_PPM_MA200 | Sc_PPM_MA200 | Li_PPM_MA200 | S_PER_MA200 | Rb_PPM_MA200 | Hf_PPM_MA200 | In_PPM_MA200 | Re_PPM_MA200 | Se_PPM_MA200 | Te_PPM_MA200 | Tl_PPM_MA200 | Au_GM/T_FA530
3267051 | Rock | Pulp Duplicates | 1.82 | <0.005 | 6.7 | 66.4 | 5.6 | 56 | 0.3 | 10.9 | 9.3 | 818 | 5.99 | 2 | 1.7 | 2.1 | 305 | <0.1 | 0.6 | <0.1 | 261 | 2.26 | 0.12 | 10.3 | 57 | 1.44 | 520 | 0.52 | 8.24 | 2.385 | 2.49 | 0.8 | 32.8 | 22 | 0.9 | 15 | 3.3 | 0.2 | <1 | 24 | 14.5 | 0.6 | 58.1 | 1.2 | <0.05 | 0.008 | <1 | <0.5 | <0.5
3267051 | REP | Pulp Duplicates |  |  | 6.1 | 65.8 | 5.8 | 57 | 0.3 | 10.8 | 8.8 | 782 | 5.9 | <1 | 1.7 | 1.9 | 291 | <0.1 | 0.6 | <0.1 | 255 | 2.16 | 0.125 | 10.2 | 55 | 1.41 | 514 | 0.514 | 8.07 | 2.351 | 2.45 | 0.6 | 31.1 | 22 | 0.7 | 15 | 3.1 | 0.1 | <1 | 22 | 15.6 | 0.6 | 56.2 | 1.2 | 0.07 | 0.01 | <1 | <0.5 | <0.5
STD OREAS256 | STD | Reference Materials |  | 7.711
STD OREAS263 | STD | Reference Materials |  | 0.218
STD OREAS253 | STD | Reference Materials |  | 1.222
STD OREAS25A-4A | STD | Reference Materials |  |  | 2.5 | 34.2 | 24.3 | 39 | <0.1 | 46.3 | 7.5 | 482 | 6.48 | 10 | 2.7 | 15.7 | 47 | <0.1 | 0.6 | 0.3 | 149 | 0.29 | 0.048 | 21.6 | 113 | 0.34 | 151 | 0.86 | 9.56 | 0.137 | 0.46 | 1.7 | 148.1 | 46 | 3.8 | 9.6 | 18.2 | 1.3 | 1 | 12 | 38.4 | <0.1 | 59.4 | 3.9 | 0.13 | <0.005 | 3 | <0.5 | <0.5
STD OREAS45E | STD | Reference Materials |  |  | 2.3 | 791.4 | 19 | 45 | 0.3 | 487 | 58.7 | 579 | 24.46 | 16 | 2.5 | 13.7 | 17 | <0.1 | 1 | 0.3 | 325 | 0.06 | 0.036 | 11.4 | 1041 | 0.17 | 262 | 0.52 | 7.3 | 0.061 | 0.36 | 1 | 94.7 | 24 | 1.1 | 7.6 | 5.9 | 0.5 | <1 | 93 | 7.2 | <0.1 | 22.2 | 2.7 | 0.1 | <0.005 | 3 | <0.5 | <0.5
STD AGPROOF | STD | Reference Materials | [47 empty] | <0.9
STD SP49 | STD | Reference Materials | [47 empty] | 18.3
STD OXQ114 | STD | Reference Materials | [47 empty] | 35.9
BLK | BLK | Reference Materials |  | <0.005
BLK | BLK | Reference Materials |  | <0.005
BLK | BLK | Reference Materials |  |  | <0.1 | <0.1 | <0.1 | <1 | <0.1 | <0.1 | <0.2 | <1 | <0.01 | <1 | <0.1 | <0.1 | <1 | <0.1 | <0.1 | <0.1 | <1 | <0.01 | <0.001 | <0.1 | <1 | <0.01 | <1 | <0.001 | <0.01 | 0.004 | <0.01 | <0.1 | <0.1 | <1 | <0.1 | <0.1 | <0.1 | <0.1 | <1 | <1 | 0.1 | <0.1 | <0.1 | <0.1 | <0.05 | <0.005 | <1 | <0.5 | <0.5
BLK | BLK | Reference Materials | [47 empty] | <0.9
ROCK-VAN | Prep Blank | Prep Wash |  | <0.005 | 1.4 | 7 | 2.5 | 34 | <0.1 | 2.7 | 5.6 | 748 | 2.24 | 1 | 1.1 | 7.1 | 193 | <0.1 | 0.2 | 0.1 | 42 | 1.52 | 0.041 | 9.2 | 7 | 0.69 | 778 | 0.205 | 6.65 | 3.415 | 1.37 | 0.4 | 50.1 | 20 | 0.9 | 13.8 | 5.1 | 0.4 | <1 | 8 | 1.9 | <0.1 | 20.8 | 1.6 | <0.05 | <0.005 | <1 | <0.5 | <0.5

## Raw Data VAN19002847 (hidden)
Sample | Type | Wgt_KG_WGHT | Mo_PPM_AQ200 | Cu_PPM_AQ200 | Pb_PPM_AQ200 | Zn_PPM_AQ200 | Ag_PPM_AQ200 | Ni_PPM_AQ200 | Co_PPM_AQ200 | Mn_PPM_AQ200 | Fe_PER_AQ200 | As_PPM_AQ200 | Au_PPB_AQ200 | Th_PPM_AQ200 | Sr_PPM_AQ200 | Cd_PPM_AQ200 | Sb_PPM_AQ200 | Bi_PPM_AQ200 | V_PPM_AQ200 | Ca_PER_AQ200 | P_PER_AQ200 | La_PPM_AQ200 | Cr_PPM_AQ200 | Mg_PER_AQ200 | Ba_PPM_AQ200 | Ti_PER_AQ200 | B_PPM_AQ200 | Al_PER_AQ200 | Na_PER_AQ200 | K_PER_AQ200 | W_PPM_AQ200 | Hg_PPM_AQ200 | Sc_PPM_AQ200 | Tl_PPM_AQ200 | S_PER_AQ200 | Ga_PPM_AQ200 | Se_PPM_AQ200 | Te_PPM_AQ200
3293501 | Rock | 1.98 | 0.7 | 76.6 | 2.8 | 84 | 0.05 | 12.6 | 16.1 | 942 | 4.79 | 3.7 | 0.25 | 1.1 | 119 | 0.2 | 0.05 | 0.05 | 137 | 2.31 | 0.108 | 6 | 22 | 1.44 | 278 | 0.358 | 30 | 3.81 | 0.256 | 0.8 | 0.2 | 0.02 | 8.8 | 0.05 | 0.09 | 10 | 0.25 | 0.1
3293502 | Rock | 0.73 | 0.7 | 252.5 | 1.7 | 155 | 0.5 | 99.3 | 148.5 | 928 | 14.26 | 4 | 5.3 | 0.4 | 8 | 0.1 | 0.1 | 0.05 | 494 | 0.26 | 0.075 | 3 | 10 | 2.77 | 4 | 0.213 | 30 | 4.63 | 0.007 | 0.005 | 0.3 | 0.11 | 30.3 | 0.05 | 1.14 | 24 | 2.9 | 0.1
3293503 | Rock | 4.32 | 0.4 | 272.9 | 0.9 | 70 | 0.2 | 18.5 | 26.7 | 454 | 5.03 | 0.8 | 9.6 | 0.4 | 33 | 0.2 | 0.05 | 0.05 | 309 | 1.83 | 0.076 | 4 | 4 | 0.9 | 14 | 0.269 | 25 | 2.03 | 0.121 | 0.06 | 0.05 | 0.02 | 7.6 | 0.05 | 0.18 | 10 | 0.25 | 0.1
3293504 | Rock | 2.64 | 0.5 | 214.2 | 0.9 | 68 | 0.1 | 16.7 | 24.6 | 490 | 4.73 | 0.5 | 20.4 | 0.4 | 35 | 0.1 | 0.05 | 0.05 | 236 | 2.45 | 0.064 | 3 | 4 | 0.94 | 10 | 0.228 | 27 | 2 | 0.078 | 0.05 | 0.1 | 0.02 | 9.2 | 0.05 | 0.2 | 9 | 0.25 | 0.1
3293505 | Rock | 2.73 | 0.5 | 325.8 | 1.4 | 50 | 0.2 | 12.2 | 17.5 | 335 | 4.39 | 0.25 | 23.8 | 0.6 | 23 | 0.05 | 0.05 | 0.05 | 366 | 1.5 | 0.096 | 5 | 3 | 0.52 | 12 | 0.204 | 31 | 1.39 | 0.142 | 0.07 | 0.05 | 0.02 | 5.1 | 0.05 | 0.27 | 8 | 0.7 | 0.1
3293506 | Rock | 1.28 | 0.1 | 73.9 | 25.7 | 45 | 0.05 | 7.6 | 9.7 | 293 | 2.61 | 1.4 | 62 | 0.3 | 14 | 0.1 | 0.1 | 0.05 | 132 | 2.06 | 0.032 | 2 | 4 | 0.47 | 6 | 0.153 | 37 | 1.97 | 0.017 | 0.01 | 0.1 | 0.04 | 5.2 | 0.05 | 0.025 | 11 | 0.25 | 0.1
3293507 | Rock | 2.31 | 0.4 | 117.5 | 1.7 | 47 | 0.05 | 5.9 | 12.7 | 310 | 4.59 | 0.6 | 2.3 | 0.7 | 70 | 0.05 | 0.2 | 0.05 | 151 | 1.58 | 0.101 | 5 | 2 | 0.59 | 28 | 0.229 | 29 | 2.34 | 0.212 | 0.08 | 0.05 | 0.07 | 7.8 | 0.05 | 0.21 | 9 | 1.2 | 0.1
3293508 | Rock | 3.1 | 0.4 | 109.7 | 2.1 | 66 | 0.05 | 15.3 | 14.3 | 809 | 4.51 | 1.3 | 3 | 2 | 30 | 0.1 | 0.05 | 0.05 | 138 | 1.65 | 0.16 | 10 | 29 | 1.44 | 21 | 0.273 | 35 | 2.83 | 0.081 | 0.11 | 0.3 | 0.04 | 13.5 | 0.05 | 0.41 | 11 | 0.25 | 0.1
3293509 | Rock | 1.65 | 0.4 | 5.6 | 2.6 | 26 | 0.05 | 1.6 | 5.5 | 480 | 2.02 | 0.25 | 1.1 | 11.1 | 23 | 0.05 | 0.05 | 0.05 | 37 | 1.27 | 0.038 | 29 | 4 | 0.55 | 50 | 0.117 | 10 | 1.57 | 0.06 | 0.17 | 0.1 | 0.005 | 2.5 | 0.05 | 0.025 | 6 | 0.25 | 0.1
3293510 | Rock | 2.48 | 0.2 | 135 | 2 | 45 | 0.05 | 19.6 | 19.7 | 831 | 3.81 | 2.4 | 3.1 | 0.8 | 64 | 0.05 | 0.1 | 0.05 | 147 | 3.74 | 0.172 | 7 | 19 | 1.06 | 24 | 0.178 | 10 | 3.74 | 0.128 | 0.11 | 0.2 | 0.005 | 12.3 | 0.05 | 0.37 | 10 | 0.25 | 0.1
3293511 | Rock | 2.36 | 0.2 | 80.6 | 1.7 | 35 | 0.05 | 19.2 | 16.2 | 483 | 2.36 | 0.8 | 1.4 | 1 | 288 | 0.05 | 0.05 | 0.05 | 90 | 4.31 | 0.15 | 7 | 16 | 0.57 | 55 | 0.148 | 10 | 4.99 | 0.639 | 0.13 | 0.1 | 0.005 | 7.5 | 0.05 | 0.14 | 9 | 0.25 | 0.1
3293512 | Rock | 1.76 | 0.6 | 142.2 | 4.3 | 31 | 0.2 | 17.5 | 17.5 | 240 | 3.36 | 2.9 | 3.4 | 1.1 | 42 | 0.2 | 0.3 | 0.05 | 52 | 2.64 | 0.077 | 6 | 16 | 0.23 | 9 | 0.173 | 10 | 2.21 | 0.0005 | 0.005 | 0.1 | 0.08 | 5.4 | 0.05 | 1.47 | 8 | 1 | 0.1
3293513 | Rock | 1.67 | 1.2 | 757.8 | 1.9 | 61 | 0.7 | 68.8 | 46.4 | 236 | 4.94 | 15.3 | 9.4 | 0.7 | 61 | 0.2 | 1.6 | 0.05 | 127 | 1.39 | 0.081 | 8 | 47 | 0.72 | 35 | 0.319 | 10 | 2.13 | 0.179 | 0.09 | 0.5 | 0.25 | 5.5 | 0.2 | 1.95 | 9 | 1.6 | 0.3
3293514 | Rock | 1.92 | 0.5 | 396.6 | 1.4 | 37 | 0.3 | 42.1 | 46.8 | 316 | 4.51 | 1.6 | 20.5 | 1.4 | 221 | 0.05 | 0.05 | 0.05 | 92 | 2.81 | 0.158 | 8 | 12 | 0.81 | 33 | 0.176 | 10 | 4.17 | 0.523 | 0.09 | 0.1 | 0.01 | 3.6 | 0.05 | 1.93 | 10 | 1.3 | 0.2
3293515 | Rock | 1.27 | 0.7 | 93.9 | 2.2 | 34 | 0.1 | 12 | 17.1 | 423 | 4.24 | 7 | 2.7 | 1 | 16 | 0.05 | 0.05 | 0.05 | 102 | 4.52 | 0.078 | 6 | 19 | 0.66 | 3 | 0.228 | 10 | 3.84 | 0.026 | 0.03 | 0.3 | 0.13 | 4.7 | 0.1 | 2.49 | 13 | 0.5 | 0.1
3293516 | Rock | 0.86 | 0.7 | 82.1 | 1.3 | 25 | 0.1 | 14.2 | 16.4 | 423 | 3.22 | 1.2 | 1.9 | 1 | 104 | 0.05 | 0.05 | 0.1 | 71 | 2.4 | 0.101 | 8 | 16 | 0.54 | 28 | 0.237 | 10 | 2.31 | 0.191 | 0.12 | 0.2 | 0.03 | 3.7 | 0.05 | 1.22 | 7 | 0.25 | 0.1
3293517 | Rock | 1.76 | 0.9 | 84.1 | 2 | 43 | 0.1 | 10.7 | 15 | 653 | 4.31 | 8.3 | 1.8 | 1 | 18 | 0.05 | 0.05 | 0.1 | 126 | 6.06 | 0.068 | 6 | 21 | 0.88 | 2 | 0.232 | 10 | 5.12 | 0.005 | 0.02 | 0.3 | 0.08 | 6.7 | 0.05 | 1.07 | 17 | 0.25 | 0.1
3293518 | Rock | 2.26 | 0.9 | 229.6 | 2.1 | 17 | 0.5 | 11.2 | 29.9 | 305 | 5.62 | 9.9 | 19.9 | 1 | 85 | 0.05 | 2.4 | 0.3 | 44 | 2.62 | 0.078 | 6 | 10 | 0.27 | 15 | 0.191 | 10 | 2.92 | 0.226 | 0.06 | 0.3 | 0.92 | 4.8 | 0.9 | 3.61 | 10 | 1 | 0.4
3293519 | Rock | 2.47 | 0.4 | 142.6 | 1.6 | 31 | 0.2 | 9 | 19 | 334 | 4.31 | 2.7 | 2.4 | 1.4 | 75 | 0.05 | 0.7 | 0.2 | 82 | 1.72 | 0.051 | 6 | 17 | 1.06 | 24 | 0.223 | 10 | 3.72 | 0.391 | 0.17 | 0.2 | 0.13 | 6.7 | 0.2 | 1.6 | 11 | 0.25 | 0.1
3293520 | Rock | 2.22 | 0.8 | 222 | 2.3 | 20 | 0.4 | 8.8 | 29.5 | 300 | 4.96 | 4.4 | 8.4 | 1.3 | 42 | 0.05 | 0.05 | 0.3 | 50 | 1.32 | 0.052 | 6 | 11 | 0.78 | 14 | 0.184 | 10 | 2.15 | 0.136 | 0.11 | 0.2 | 0.45 | 3.7 | 0.5 | 3 | 8 | 0.9 | 0.3
3293521 | Rock | 4.08 | 3.3 | 86.9 | 2.8 | 28 | 0.1 | 14.3 | 14.1 | 222 | 4.22 | 0.25 | 2.3 | 1.6 | 50 | 0.05 | 0.05 | 0.2 | 66 | 1.37 | 0.075 | 7 | 21 | 0.72 | 16 | 0.222 | 10 | 1.9 | 0.213 | 0.12 | 0.3 | 0.02 | 3.6 | 0.05 | 1.85 | 6 | 0.25 | 0.6
3293522 | Rock | 1.58 | 0.5 | 42.6 | 4.5 | 48 | 0.05 | 7.4 | 13.8 | 383 | 3.3 | 0.8 | 2.1 | 1.1 | 396 | 0.05 | 0.05 | 0.05 | 71 | 3.01 | 0.115 | 7 | 13 | 1.13 | 102 | 0.145 | 10 | 5.39 | 0.351 | 0.17 | 0.1 | 0.01 | 6.5 | 0.05 | 0.58 | 12 | 0.25 | 0.1
3293523 | Rock | 1.95 | 0.7 | 192 | 3 | 41 | 0.2 | 17.7 | 33 | 427 | 5.16 | 14.5 | 5.2 | 1.2 | 230 | 0.05 | 0.3 | 0.2 | 122 | 2.67 | 0.12 | 10 | 29 | 0.91 | 103 | 0.276 | 10 | 5.4 | 0.704 | 0.38 | 0.2 | 0.07 | 4.8 | 0.1 | 1.96 | 13 | 0.6 | 0.3
3293524 | Rock | 1.27 | 0.9 | 283.8 | 2.1 | 29 | 0.4 | 15.1 | 37 | 424 | 7.06 | 7.8 | 11.5 | 0.7 | 35 | 0.05 | 1.5 | 0.3 | 118 | 1.14 | 0.064 | 5 | 23 | 1.08 | 27 | 0.262 | 10 | 2.99 | 0.168 | 0.15 | 0.3 | 0.17 | 9.2 | 0.1 | 3.18 | 10 | 1.3 | 0.5
3293525 | Rock | 1.1 | 0.5 | 203.4 | 1.6 | 23 | 0.2 | 13.9 | 18.2 | 249 | 3.1 | 0.9 | 5 | 2.7 | 53 | 0.05 | 0.05 | 0.05 | 63 | 1.44 | 0.057 | 5 | 10 | 0.73 | 18 | 0.13 | 10 | 2.19 | 0.188 | 0.1 | 0.1 | 0.005 | 3.5 | 0.05 | 0.96 | 6 | 0.25 | 0.1
3293526 | Rock | 1.32 | 2.4 | 114.6 | 1.7 | 42 | 0.2 | 19.3 | 19.7 | 394 | 5.33 | 3.8 | 5.7 | 0.9 | 36 | 0.05 | 0.05 | 0.05 | 142 | 1.81 | 0.064 | 5 | 45 | 1.08 | 16 | 0.21 | 10 | 2.98 | 0.118 | 0.09 | 0.2 | 0.12 | 9.2 | 0.05 | 1.55 | 9 | 0.25 | 0.1
3293527 | Rock | 1.08 | 0.9 | 486.4 | 1.9 | 30 | 1.5 | 9.9 | 34.8 | 250 | 3.34 | 4.5 | 16.3 | 0.6 | 35 | 0.1 | 0.6 | 0.05 | 39 | 2.89 | 0.078 | 5 | 20 | 0.49 | 24 | 0.144 | 10 | 2.92 | 0.034 | 0.04 | 0.2 | 0.67 | 3.5 | 0.5 | 2.27 | 7 | 3.1 | 0.1
3293528 | Rock | 2.18 | 19.8 | 2241.1 | 9.3 | 144 | 1.5 | 25.7 | 121.2 | 1219 | 18.94 | 90 | 35.5 | 0.6 | 26 | 0.5 | 3.7 | 0.8 | 333 | 0.62 | 0.069 | 6 | 55 | 1.7 | 32 | 0.144 | 10 | 3.84 | 0.013 | 0.07 | 0.3 | 0.23 | 13.2 | 0.1 | 0.025 | 17 | 1.8 | 1.8
3293529 | Rock | 1.02 | 1.8 | 1653.3 | 4.8 | 85 | 2.7 | 53.4 | 72 | 258 | 11.2 | 2.7 | 38.9 | 0.4 | 38 | 1.3 | 2.5 | 0.1 | 85 | 1.56 | 0.059 | 5 | 36 | 0.56 | 17 | 0.152 | 10 | 2.17 | 0.068 | 0.04 | 0.4 | 0.96 | 7.8 | 0.5 | 7.99 | 7 | 4.8 | 0.9
3293851 | Rock | 1.99 | 0.7 | 85.3 | 2.2 | 37 | 0.2 | 18 | 19.1 | 517 | 2.16 | 15.1 | 15.5 | 1.3 | 64 | 0.05 | 0.05 | 0.05 | 88 | 5.39 | 0.163 | 10 | 29 | 0.42 | 11 | 0.165 | 10 | 4.29 | 0.097 | 0.06 | 0.2 | 0.02 | 4.8 | 0.05 | 0.28 | 12 | 0.25 | 0.1
3293852 | Rock | 1.09 | 20.1 | 757.3 | 16.7 | 51 | 1.8 | 16.9 | 38.1 | 603 | 10.87 | 12.8 | 43.4 | 1.1 | 46 | 0.05 | 1.6 | 1.2 | 119 | 0.91 | 0.078 | 5 | 14 | 0.95 | 56 | 0.191 | 10 | 2.55 | 0.107 | 0.17 | 0.4 | 0.1 | 10.4 | 0.2 | 6.55 | 10 | 20.5 | 1.2
3293853 | Rock | 1.6 | 11.2 | 139.5 | 3.6 | 90 | 0.2 | 14.3 | 18.6 | 903 | 5.27 | 3.4 | 10.4 | 1.5 | 51 | 0.05 | 0.05 | 0.1 | 198 | 2.21 | 0.159 | 8 | 20 | 1.51 | 202 | 0.302 | 10 | 2.96 | 0.095 | 0.51 | 0.3 | 0.02 | 20.1 | 0.05 | 0.09 | 11 | 0.6 | 0.1
3293854 | Rock | 2.39 | 2.1 | 299.8 | 14.9 | 114 | 2.2 | 12.8 | 19.3 | 565 | 9.03 | 38.1 | 75.7 | 1.1 | 43 | 0.7 | 0.6 | 0.9 | 127 | 1.36 | 0.068 | 4 | 18 | 0.9 | 26 | 0.234 | 10 | 3.06 | 0.036 | 0.14 | 0.4 | 0.2 | 12.9 | 0.05 | 4.05 | 11 | 13.4 | 0.9
3293855 | Rock | 1.41 | 3.7 | 542.7 | 4.5 | 75 | 1.6 | 9.3 | 15.4 | 638 | 6.9 | 6.7 | 4479.7 | 1.5 | 44 | 0.2 | 0.6 | 2.9 | 130 | 1 | 0.097 | 7 | 16 | 1.51 | 146 | 0.276 | 10 | 3.46 | 0.13 | 0.38 | 0.4 | 0.39 | 12.7 | 0.1 | 1.11 | 12 | 0.9 | 3
3293856 | Rock | 1.89 | 2.4 | 122.2 | 6.3 | 103 | 0.4 | 10.3 | 17 | 975 | 5.58 | 5.3 | 8.3 | 1.9 | 127 | 0.2 | 0.05 | 0.05 | 170 | 2.16 | 0.166 | 10 | 13 | 1.8 | 327 | 0.382 | 10 | 4.94 | 0.349 | 0.85 | 0.3 | 0.05 | 16.6 | 0.1 | 0.12 | 14 | 0.25 | 0.1
3293857 | Rock | 1.23 | 8.3 | 1289.3 | 17 | 53 | 10.4 | 11.8 | 53.6 | 428 | 14.74 | 26.4 | 29040.4 | 1 | 12 | 0.2 | 4.8 | 9.8 | 68 | 0.51 | 0.066 | 3 | 10 | 1.09 | 34 | 0.124 | 10 | 2.35 | 0.025 | 0.2 | 0.6 | 3.18 | 5.2 | 0.5 | 10 | 10 | 6.8 | 14.5
3293858 | Rock | 0.96 | 9 | 894.4 | 14.7 | 76 | 6.4 | 11.5 | 41.8 | 551 | 10.57 | 43.4 | 11802.3 | 1.6 | 9 | 0.2 | 0.8 | 4.3 | 63 | 0.63 | 0.073 | 3 | 10 | 1.22 | 78 | 0.128 | 10 | 2.62 | 0.023 | 0.24 | 0.5 | 1.77 | 5.5 | 0.4 | 5.41 | 9 | 3.6 | 5.8
3293859 | Rock | 1.76 | 4.5 | 1139.8 | 111.9 | 99 | 35.7 | 11.8 | 29.9 | 717 | 12.16 | 271.4 | 27622.4 | 1.6 | 33 | 0.8 | 1.2 | 8.2 | 95 | 1.39 | 0.115 | 7 | 10 | 1.44 | 59 | 0.24 | 10 | 3.44 | 0.03 | 0.23 | 1.1 | 1.94 | 8.7 | 0.3 | 6.3 | 14 | 3.1 | 13.7
3293860 | Rock | 2.65 | 1.3 | 68.8 | 4.2 | 83 | 0.1 | 11.3 | 13.5 | 803 | 5.17 | 1.8 | 18 | 2.1 | 143 | 0.05 | 0.05 | 0.05 | 166 | 2.76 | 0.107 | 11 | 20 | 1.57 | 193 | 0.318 | 10 | 5.57 | 0.48 | 0.38 | 0.2 | 0.04 | 15.1 | 0.05 | 0.07 | 14 | 0.25 | 0.1

## QAQC VAN19002847 (hidden)
Sample | Type | Subtype | Wgt_KG_WGHT | Mo_PPM_AQ200 | Cu_PPM_AQ200 | Pb_PPM_AQ200 | Zn_PPM_AQ200 | Ag_PPM_AQ200 | Ni_PPM_AQ200 | Co_PPM_AQ200 | Mn_PPM_AQ200 | Fe_PER_AQ200 | As_PPM_AQ200 | Au_PPB_AQ200 | Th_PPM_AQ200 | Sr_PPM_AQ200 | Cd_PPM_AQ200 | Sb_PPM_AQ200 | Bi_PPM_AQ200 | V_PPM_AQ200 | Ca_PER_AQ200 | P_PER_AQ200 | La_PPM_AQ200 | Cr_PPM_AQ200 | Mg_PER_AQ200 | Ba_PPM_AQ200 | Ti_PER_AQ200 | B_PPM_AQ200 | Al_PER_AQ200 | Na_PER_AQ200 | K_PER_AQ200 | W_PPM_AQ200 | Hg_PPM_AQ200 | Sc_PPM_AQ200 | Tl_PPM_AQ200 | S_PER_AQ200 | Ga_PPM_AQ200 | Se_PPM_AQ200 | Te_PPM_AQ200
3293852 | Rock | Pulp Duplicates | 1.09 | 20.1 | 757.3 | 16.7 | 51 | 1.8 | 16.9 | 38.1 | 603 | 10.87 | 12.8 | 43.4 | 1.1 | 46 | <0.1 | 1.6 | 1.2 | 119 | 0.91 | 0.078 | 5 | 14 | 0.95 | 56 | 0.191 | <20 | 2.55 | 0.107 | 0.17 | 0.4 | 0.1 | 10.4 | 0.2 | 6.55 | 10 | 20.5 | 1.2
3293852 | REP | Pulp Duplicates |  | 20.5 | 766.2 | 16.6 | 51 | 1.9 | 17.1 | 38 | 612 | 11.02 | 12.8 | 44.6 | 1.1 | 47 | <0.1 | 1.7 | 1.2 | 118 | 0.92 | 0.079 | 5 | 14 | 0.97 | 58 | 0.198 | <20 | 2.6 | 0.107 | 0.17 | 0.4 | 0.1 | 10.6 | 0.2 | 6.76 | 10 | 20.6 | 1.2
3293506 | Rock | Pulp Duplicates | 1.28 | 0.1 | 73.9 | 25.7 | 45 | <0.1 | 7.6 | 9.7 | 293 | 2.61 | 1.4 | 62 | 0.3 | 14 | 0.1 | 0.1 | <0.1 | 132 | 2.06 | 0.032 | 2 | 4 | 0.47 | 6 | 0.153 | 37 | 1.97 | 0.017 | 0.01 | 0.1 | 0.04 | 5.2 | <0.1 | <0.05 | 11 | <0.5 | <0.2
3293506 | REP | Pulp Duplicates |  | 0.1 | 73.6 | 23.8 | 41 | <0.1 | 7.9 | 9.4 | 281 | 2.61 | 1 | 58 | 0.2 | 13 | <0.1 | 0.1 | <0.1 | 133 | 2.05 | 0.028 | 2 | 4 | 0.47 | 5 | 0.151 | 33 | 1.99 | 0.017 | 0.01 | 0.1 | 0.03 | 5.1 | <0.1 | <0.05 | 10 | <0.5 | <0.2
3293514 | Rock | Preparation Duplicates | 1.92 | 0.5 | 396.6 | 1.4 | 37 | 0.3 | 42.1 | 46.8 | 316 | 4.51 | 1.6 | 20.5 | 1.4 | 221 | <0.1 | <0.1 | <0.1 | 92 | 2.81 | 0.158 | 8 | 12 | 0.81 | 33 | 0.176 | <20 | 4.17 | 0.523 | 0.09 | 0.1 | 0.01 | 3.6 | <0.1 | 1.93 | 10 | 1.3 | 0.2
3293514 | DUP | Preparation Duplicates |  | 0.4 | 370.9 | 1.5 | 39 | 0.3 | 40.3 | 47.8 | 287 | 4.58 | 0.9 | 17.8 | 1.5 | 215 | <0.1 | <0.1 | <0.1 | 94 | 2.58 | 0.162 | 7 | 11 | 0.81 | 32 | 0.175 | <20 | 4.23 | 0.514 | 0.09 | 0.1 | <0.01 | 4 | <0.1 | 1.77 | 9 | 0.7 | 0.3
STD BVGEO01 | STD | Reference Materials |  | 10.8 | 4538.3 | 185.6 | 1745 | 2.6 | 163.8 | 25.6 | 745 | 3.92 | 110.8 | 192.5 | 14.1 | 57 | 6.1 | 2.2 | 23.7 | 75 | 1.35 | 0.072 | 26 | 189 | 1.35 | 339 | 0.243 | <20 | 2.44 | 0.202 | 0.92 | 3.2 | 0.09 | 5.8 | 0.6 | 0.7 | 8 | 4.9 | 1
STD OREAS262 | STD | Reference Materials |  | 0.7 | 119.2 | 55.1 | 152 | 0.5 | 67.4 | 28.4 | 552 | 3.44 | 34 | 61.2 | 9.3 | 36 | 0.6 | 1.9 | 0.9 | 23 | 3.06 | 0.039 | 17 | 45 | 1.21 | 255 | 0.003 | <20 | 1.41 | 0.073 | 0.34 | <0.1 | 0.17 | 3.2 | 0.5 | 0.25 | 4 | 0.5 | 0.2
STD DS11 | STD | Reference Materials |  | 14.3 | 163.6 | 143.4 | 362 | 1.8 | 84.2 | 13.7 | 1023 | 3.16 | 45.3 | 246.3 | 8.5 | 75 | 2.6 | 7.8 | 12.8 | 50 | 1.08 | 0.067 | 20 | 64 | 0.87 | 442 | 0.104 | <20 | 1.18 | 0.073 | 0.41 | 2.8 | 0.25 | 3.3 | 5.7 | 0.29 | 5 | 2.2 | 4.6
STD OREAS262 | STD | Reference Materials |  | 0.7 | 116.1 | 62.9 | 164 | 0.5 | 68.7 | 25.7 | 564 | 3.5 | 37.4 | 56.8 | 10.5 | 39 | 0.7 | 2.8 | 1.2 | 23 | 3.05 | 0.041 | 18 | 43 | 1.21 | 265 | 0.003 | 29 | 1.29 | 0.072 | 0.33 | 0.1 | 0.16 | 3.3 | 0.5 | 0.26 | 4 | <0.5 | 0.2
BLK | BLK | Reference Materials |  | <0.1 | 0.3 | <0.1 | <1 | <0.1 | <0.1 | <0.1 | <1 | <0.01 | <0.5 | <0.5 | <0.1 | <1 | <0.1 | <0.1 | <0.1 | <1 | <0.01 | <0.001 | <1 | <1 | <0.01 | <1 | <0.001 | <20 | <0.01 | <0.001 | <0.01 | <0.1 | <0.01 | <0.1 | <0.1 | <0.05 | <1 | <0.5 | <0.2
BLK | BLK | Reference Materials |  | <0.1 | <0.1 | <0.1 | <1 | <0.1 | <0.1 | <0.1 | <1 | <0.01 | <0.5 | <0.5 | <0.1 | <1 | <0.1 | <0.1 | <0.1 | <1 | <0.01 | <0.001 | <1 | <1 | <0.01 | <1 | <0.001 | <20 | <0.01 | <0.001 | <0.01 | <0.1 | <0.01 | <0.1 | <0.1 | <0.05 | <1 | <0.5 | <0.2
ROCK-VAN | Prep Blank | Prep Wash |  | 1 | 3 | 1.2 | 33 | <0.1 | 0.8 | 3.1 | 465 | 1.76 | 1.1 | <0.5 | 2.2 | 20 | <0.1 | <0.1 | <0.1 | 22 | 0.56 | 0.035 | 6 | 3 | 0.46 | 45 | 0.075 | 24 | 0.86 | 0.081 | 0.08 | <0.1 | <0.01 | 2.2 | <0.1 | <0.05 | 3 | <0.5 | <0.2
ROCK-VAN | Prep Blank | Prep Wash |  | 1.3 | 2.4 | 1.3 | 27 | <0.1 | 0.5 | 3.2 | 421 | 1.77 | 1.3 | <0.5 | 2.4 | 21 | <0.1 | <0.1 | <0.1 | 24 | 0.57 | 0.039 | 7 | 3 | 0.41 | 72 | 0.082 | 27 | 0.76 | 0.077 | 0.08 | <0.1 | <0.01 | 2.4 | <0.1 | <0.05 | 3 | <0.5 | <0.2