## 2020 Ultra Indicator Minerals
Project | Area | Sample_ID | UTM_Zone | mE_NAD83_26907 | mN_NAD83_26907 | Elevation_m | Year | Date | Comments | Sample_ID | VG_Total | VG_Reshaped | VG_Modified | VG_Pristine | HMC_Weight | Calc_Total_ppb | Calc_Reshaped_ppb | Calc_Modified_ppb | Calc_Pristine_ppb | % Cpy | Misc. Prime MMSIMs | % Pyrite | % Goethite | # Grains + Colour Spinel | Misc. Prime MMSIMs | % Red Rutile | % Ky | % Sil | % Tm | % St | % Sps* | % Fo | % Fay | % Opx | % Cr** | % Ap | % Mz | Remarks | Picked Grains
Ultra | Outpost | 2064301 | 7 | 643964 | 6761081 |  | 2020 | 2020-08-04 | Outpost Sill, EKK intrusive, argillite, no flow, seasonal, sparse buckbrush, too close to sill? | 2064301 | 3 | 1 | 1 | 1 | 38.4 | 9.395599 | 1.888275 | 3.753662 | 3.753662 | Tr (1 gr) | Tr malachite (1 gr); 0.1 barite (~50 gr) | 8 (~2000 gr) | 60 | 0 | Tr Mn-epidote (4 gr) | 0 | 0 | 0 | 0 | Tr | Tr | 0 | 0 | 0 | Tr (8 gr) | 0 | Tr | Goethite-augite-hematite/epidote assemblage. SEM checks from 0.25-0.5 mm fraction: 1 malachite candidate = 1 malachite; and 8 chromite candidates = 8 chromite. | 0.5-1.0 mm fraction: 6 barite 2 Mn-epidote 0.25-0.5 mm fraction: 1 chalcopyrite 1 malachite 10 representative barite 4 Mn-epidote 8 chromite
Ultra | Outpost | 2064302 | 7 | 643213 | 6761866 | 1387 | 2020 | 2020-08-04 | Next drainage north of Outpost Sill showing, EKK intrusive, argillite, volcaniclastic, gabbro, steady stream flow | 2064302 | 2 | 1 | 1 | 0 | 49.2 | 68.02591 | 56.45008 | 11.57584 | 0 | 0 | 6 barite (~1000 gr) | 8 (~1500 gr) | 80 | 0 | Tr Mn-epidote (1 gr) | 0 | 0 | 0 | 0 | Tr | Tr | 0 | 0 | Tr | Tr (10 gr) | 0 | 0 | Goethite-augite/epidote assemblage. 0.5-1.0 mm fraction contains 3% (~80 grains) barite. | 1.0-2.0 mm fraction: 3 barite 0.5-1.0 mm fraciton: 10 representative barite 1 chromite 0.25-0.5 mm fraction: 10 representative barite 1 Mn-epidote 10 chromite
Ultra | Outpost | 2064303 | 7 | 642431 | 6762178 | 1275 | 2020 | 2020-08-04 | Large gully at North of Outpost, strong flow, near wall with sill in it | 2064303 | 48 | 16 | 19 | 13 | 68.8 | 1704.308 | 1142.159 | 546.144 | 16.00494 | Tr (5 gr) | Tr sphalerite (2 gr); 5 barite (~3000 gr) | 40 (~25,000 gr) | 40 | 0 | Tr Mn-epidote (2 gr) | 0 | 0 | 0 | 0 | 0 | 2 | 0 | 0 | Tr | Tr (~30 gr) | 0 | Tr | Augite-goethite/epidote-pyrite-diopside assemblage. SEM checks from 0.25-0.5 mm fraction: 2 sphalerite candidates = 2 sphalerite; 2 aresenopyrite versus pyrite candidates = 2 pyrite; 4 barite candidates = 4 barite; and 5 fayalite versus siderite candidates = 5 siderite. One reshaped gold grain picked from 0.25-0.5 mm fraction (see detailed gold grain data). 0.5-1.0 mm fraction contains 1% (~80 grains) barite. | 1.0-2.0 mm fraction: 2 barite 0.5-1.0 mm fraction: 3 chalcopyrite 10 representative barite 1 Mn-epidote 1 low-Cr diopside 2 chromite 0.25-0.5 mm fraction: 1 gold 5 chalcopyrite 2 sphalerite 2 pyrite resembling arsenopyrite 14 representative barite 2 Mn-epidote 5 siderite resembling fayalite 15 representative chromite
Ultra | Frohberg | 2064304 | 7 | 647787 | 6753956 | 1816 | 2020 | 2020-08-04 | Below Frohberg and Main Sill, no veg, seasonal flow, shale, maroon volcanics, fg peridotite | 2064304 | 8 | 2 | 5 | 1 | 53.6 | 25.23576 | 21.16918 | 4.066581 | <1 | Tr (13 gr) | Tr malachite (1 gr); 0.2 barite (~40 gr) | 70 (~10,000 gr) | 5 | 0 | Tr Mn-epidote (5 gr); Tr low-Cr diopside (1 gr) | 0 | 0 | 0 | 0 | 0 | 0 | 0 | 0 | 0 | Tr (12 gr) | 0 | 0 | Hematite/pyrite-leucoxene-diopside assemblage. | 1.0-2.0 mm fraction: 2 barite 0.5-1.0 mm fraction: 1 chalcopyrite 8 barite 0.25-0.5 mm fraction: 13 chalcopyrite 1 malachite 10 representative barite 5 Mn-epidote 1 low-Cr diopside 12 chromite
Ultra | Outpost | 2064305 | 7 | 645533 | 6760744 | 1197 | 2020 | 2020-08-04 | Maroon and green volcanic, intrusive, peridotite, wide valley, multiple stream flows | 2064305 | 4 | 4 | 0 | 0 | 67.2 | 83.17566 | 83.17566 | 0 | 0 | Tr (11 gr) | Tr malachite/azurite (1 gr); 0.5 barite (~250 gr) | 95 (~60,000 gr) | 10 | 0 | Tr low-Cr diopside (2 gr) | 0 | 0 | 0 | 0 | 0 | 0 | 0 | 0 | 0 | Tr (2 gr) | 0 | 0 | Hematite/pyrite assemblage. 0.5-1.0 mm fraction contains 0.5% (~30 grains) barite. | 0.5-1.0 mm fraction: 2 chalcopyrite 10 representative barite 0.25-0.5 mm fraction: 11 chalcopyrite 1 malachite/azurite 10 representative barite 2 low-Cr diopside 2 chromite