## Prepped_Report_Table
Sample_ID | Type | Width_m | Source | UTM_East | UTM_North | NAD83_Zone | Descrip | Struct_1 | Azimuth1 | Dip_1 | Struct_2 | Azimuth2 | Dip_2 | Sampler | Certificat | Weight_kg | Au_ppb | Pt_ppb | Pd_ppb | Mo_ppm | Cu_ppm | Pb_ppm | Zn_ppm | Ag_ppm | Ni_ppm | Co_ppm | Mn_ppm | Fe_pct | As_ppm | Th_ppm | Sr_ppm | Cd_ppm | Sb_ppm | Bi_ppm | V_ppm | Ca_pct | P_pct | La_ppm | Cr_ppm | Mg_pct | Ba_ppm | Ti_pct | B_ppm | Al_pct | Na_pct | K_pct | W_ppm | S_pct | Hg_ppm | Tl_ppm | Ga_ppm | Sc_ppm | Cu_pct | Pb_pct | Ni_pct | Lab
2064051 | Grab |  | Outcrop | 647154 | 6753932 | 7N | Boudined Qz-Carb-Cl Pegmatite Wein W/ Ripped Up Clasts Of Gabbro? Trace Py And Other Oxidized Sulfides (Unknown). Vein Pinches + Swells And Is Semi-Conformable To Host Phyllite? Unit. | Strike-Dip | 120 | 55 |  |  |  | PG | WHI20000276.1 | 0.84 | 6 | 1.5 | 2 | 0.5 | 55 | 26 | 27 | 0.15 | 9 | 4 | 623 | 1.39 | 1 | 1 | 240 | 0.25 | 1.5 | 1.5 | 27 | 8.22 | 0.015 | 8 | 11 | 0.6 | 18 | 0.039 | 10 | 0.65 | 0.02 | 0.03 | 1 | 0.08 | 0.5 | 2.5 | 2.5 | 2.5 |  |  |  | Buereau Veritas Commodities Canada Ltd.
2064052 | Grab |  | Outcrop | 647154 | 6753932 | 7N | Mg, Euhedral Py-Bearing (Fe-Oxidized) Gabbro? Intrusion That Is Boudined And Folp To Host Phyllitic-Schist Unit. Relatively Equigranular Gabbro. Qz Vein Ripped Up And Incorporated Gabbro Clasts? | Strike-Dip | 120 | 55 |  |  |  | PG | WHI20000276.1 | 0.83 | 7 | 1.5 | 1 | 2 | 21 | 29 | 97 | 0.15 | 11 | 3 | 327 | 2.87 | 1 | 1 | 42 | 0.25 | 1.5 | 1.5 | 6 | 1.96 | 0.012 | 33 | 3 | 1.06 | 32 | 0.003 | 10 | 1.38 | 0.06 | 0.02 | 1 | 0.68 | 0.5 | 2.5 | 12 | 2.5 |  |  |  | Buereau Veritas Commodities Canada Ltd.
2064053 | Grab |  | Outcrop | 647275 | 6753851 | 7N | Vfg, Masv, Dry-Gry, Lithified Meta-Sed? Sandwiched In Between A Possible Gabbro? Within Phllitic Meta-Sed Hosts. Samples Fe-Ox Meta-Sed Thinking It Was A Peridotite At The Time Due To Its Proximity To Gabbro. Pxrf Shows Low Ni And Cr, Therefore Likely A Lithified, Vfg, Meta-Sed. | Strike-Dip | 160 | 55 |  |  |  | PG | WHI20000276.1 | 0.65 | 6 | 1.5 | 3 | 0.5 | 39 | 8 | 110 | 0.15 | 69 | 16 | 275 | 3.89 | 1 | 1 | 33 | 0.25 | 1.5 | 1.5 | 51 | 0.71 | 0.038 | 3 | 72 | 1.42 | 55 | 0.227 | 10 | 1.84 | 0.03 | 0.09 | 1 | 0.83 | 0.5 | 2.5 | 2.5 | 2.5 |  |  |  | Buereau Veritas Commodities Canada Ltd.
2064054 | Grab |  | Outcrop | 643878 | 6760846 | 7N | Fine-Medium Grained, Drk-Gry, Intermediate Volcanic Composition - Extrusive (Andesite?). Po+Py+Ccp+/-Bn In/Around Qz Veinlets. Po Blebs Along Qz Foliation (Weakly Magnetic). | [6 empty] | PG | WHI20000276.1 | 1.94 | 6 | 1.5 | 5 | 0.5 | 70 | 1.5 | 68 | 0.4 | 36 | 24 | 1306 | 5.68 | 1 | 1 | 289 | 0.25 | 1.5 | 1.5 | 235 | 6.5 | 0.125 | 10 | 66 | 3.21 | 94 | 0.025 | 10 | 3.29 | 0.03 | 0.05 | 1 | 0.4 | 0.5 | 2.5 | 13 | 14 |  |  |  | Buereau Veritas Commodities Canada Ltd.
2064055 | Grab |  | Outcrop | 643878 | 6760846 | 7N | Vfg, Silicified, Fe-Ox, Lithified Mudstone (Drk-Gry). Argillite (Cly-Rich). | [6 empty] | PG | WHI20000276.1 | 0.91 | 5 | 1.5 | 5 | 0.5 | 35 | 4 | 69 | 0.15 | 18 | 6 | 369 | 2.28 | 1 | 1 | 17 | 0.25 | 1.5 | 1.5 | 14 | 0.47 | 0.014 | 12 | 6 | 1.22 | 201 | 0.004 | 10 | 1.44 | 0.01 | 0.22 | 1 | 0.25 | 0.5 | 2.5 | 2.5 | 2.5 |  |  |  | Buereau Veritas Commodities Canada Ltd.
2064056 | Grab |  | Outcrop | 643838 | 6760872 | 7N | Heavy Fe-Oxidized Arg+Lithified Meta-Sed Beds (Darker Gry). Silicified. Py+Po? Present Folp As Cm-Scale Nodules. Argillite Beds Wrapping Around Py Nodules. | [6 empty] | PG | WHI20000276.1 | 2.14 | 7 | 1.5 | 4 | 0.5 | 54 | 8 | 71 | 0.4 | 24 | 16 | 800 | 4.32 | 4 | 1 | 13 | 0.25 | 1.5 | 1.5 | 67 | 0.5 | 0.048 | 4 | 7 | 1.45 | 93 | 0.005 | 10 | 1.51 | 0.02 | 0.24 | 1 | 1.48 | 0.5 | 2.5 | 5 | 6 |  |  |  | Buereau Veritas Commodities Canada Ltd.
2064057 | Chip | 3 | Outcrop | 643850 | 6760883 | 7N | Chip Sample Across 3M. Interval Of Heavily Fe-Oxidized Argillites And Lithified Meta-Sed Beds (Interchanging). Ultramafic Sill ~15M To Sw Along Creek. Trace Py. | [6 empty] | PG | WHI20000276.1 | 4.57 | 8 | 4 | 5 | 0.5 | 40 | 9 | 86 | 0.15 | 33 | 13 | 969 | 3.43 | 4 | 1 | 60 | 0.25 | 1.5 | 1.5 | 42 | 2.52 | 0.068 | 12 | 49 | 1.42 | 266 | 0.011 | 10 | 1.82 | 0.02 | 0.33 | 1 | 0.3 | 0.5 | 2.5 | 5 | 7 |  |  |  | Buereau Veritas Commodities Canada Ltd.
2064058 | Grab |  | Outcrop | 643579 | 6761137 | 7N | Fg, Mafic (Blk), Silicified, Mafic Volcanic W/ Possible Columnar Jointing. Trace Sulf (Po?), Weakly Magnetic. Missing Gps Coordinates. | [6 empty] | PG | WHI20000276.1 | 1.14 | 8 | 1.5 | 7 | 0.5 | 83 | 1.5 | 43 | 0.15 | 277 | 42 | 836 | 5.08 | 5 | 1 | 127 | 0.25 | 1.5 | 1.5 | 146 | 3.12 | 0.062 | 6 | 567 | 6.14 | 73 | 0.183 | 10 | 4.52 | 0.17 | 0.06 | 1 | 0.38 | 0.5 | 2.5 | 2.5 | 7 |  |  |  | Buereau Veritas Commodities Canada Ltd.
2064059 | Grab |  | Outcrop | 644182 | 6760993 | 7N | Vfg, Masv, Silicified, Mafic Volcanic? Dry-Looking, Only Local Trace Euhedral Py. Non-Magnetic. Greenish-Tinge To Rock (Chlorite Alteration?). Could Be Potential Ultramafic Peridotite? | [6 empty] | PG | WHI20000276.1 | 1.38 | 6 | 5 | 4 | 0.5 | 68 | 1.5 | 37 | 0.15 | 188 | 34 | 489 | 3.9 | 1 | 1 | 84 | 0.25 | 1.5 | 1.5 | 97 | 1.54 | 0.032 | 2 | 173 | 4.01 | 50 | 0.187 | 10 | 3.01 | 0.07 | 0.02 | 1 | 0.12 | 0.5 | 2.5 | 2.5 | 2.5 |  |  |  | Buereau Veritas Commodities Canada Ltd.
2064060 | Grab |  | Outcrop | 643233 | 6761428 | 7N | Fg, Intermediate Extrusive (Andesite?) A Grey Colour W/ Fg Groundmass Consisting Of Qz+Hbl Phenos (Mm-Scale). Qz Phenos Stained A Pale Green. Trace Py +/- Po? | [6 empty] | PG | WHI20000276.1 | 1.03 | 4 | 1.5 | 3 | 0.5 | 37 | 1.5 | 54 | 0.15 | 29 | 19 | 1006 | 4.31 | 1 | 2 | 257 | 0.25 | 1.5 | 1.5 | 114 | 4.46 | 0.102 | 14 | 99 | 2.57 | 152 | 0.004 | 10 | 2.74 | 0.04 | 0.16 | 1 | 0.34 | 0.5 | 2.5 | 10 | 7 |  |  |  | Buereau Veritas Commodities Canada Ltd.
2064061 | Grab |  | Outcrop | 642355 | 6762117 | 7N | Fg-Mg, Drk Grey W/ Purple Tinge, Basalt? Possible Nikolai Volcanic Unit. Highly Magnetic. Heavily Chlorite Altered, Local Epidote Veinlets And Serpentinization. Heavily Sheared Area. Amygdaloidal Basalt. | [6 empty] | PG | WHI20000276.1 | 1.89 | 7 | 4 | 11 | 0.5 | 41 | 1.5 | 56 | 0.15 | 57 | 31 | 674 | 5.84 | 1 | 1 | 107 | 0.25 | 1.5 | 1.5 | 157 | 3.96 | 0.056 | 4 | 98 | 2.71 | 216 | 0.415 | 10 | 2.54 | 0.03 | 0.04 | 1 | 0.025 | 0.5 | 6 | 2.5 | 9 |  |  |  | Buereau Veritas Commodities Canada Ltd.
2064062 | Grab |  | Outcrop | 642364 | 6762117 | 7N | Drk-Grey W/ Green Tinge Mafic Volcanic. Mm-Scale Hbl+Pl Locally Alligning Into Fol, Forming Schistose Texture. Closer To Cheared Area. Hem+Ep Along Cleavage Planes. Qz Veinlets Cross-Cut Rock. Pervasively Chlorite Altered. | [6 empty] | PG | WHI20000276.1 | 1.86 | 7 | 6 | 16 | 0.5 | 25 | 1.5 | 59 | 0.4 | 64 | 33 | 877 | 6.68 | 1 | 1 | 57 | 0.25 | 1.5 | 1.5 | 228 | 3.52 | 0.063 | 2 | 127 | 3.25 | 404 | 0.601 | 10 | 3.18 | 0.03 | 0.07 | 1 | 0.1 | 0.5 | 9 | 6 | 20 |  |  |  | Buereau Veritas Commodities Canada Ltd.
2064063 | Grab |  | Float | 642309 | 6762230 | 7N | Dark-Blk, Strongly Magnetic (4/5), Dense Sample, Subrounded Ultramafic (Peridotite?) Float W/ Weak-Serpentinization. Lot'S Of Peridotite Cobbles/Float In Area. Upstrike (~200M) From Last Known Peridotite Occurrence. | [6 empty] | PG | WHI20000276.1 | 1.61 | 6 | 6 | 21 | 0.5 | 198 | 1.5 | 30 | 0.15 | 951 | 98 | 717 | 8.22 | 4 | 1 | 27 | 0.25 | 1.5 | 1.5 | 51 | 0.73 | 0.02 | 3 | 420 | 11.37 | 100 | 0.04 | 22 | 2.5 | 0.005 | 0.01 | 1 | 0.08 | 0.5 | 2.5 | 8 | 7 |  |  |  | Buereau Veritas Commodities Canada Ltd.
2064064 | Grab |  | Float | 641652 | 6760876 | 7N | Dark-Blk, Masv, Dense, Highly Magnetic, Subrounded Float From A Peridotite Float-Rich Area At Creek Junction Leading To Gossonous Mafic-Looking Outcrop ~500M From Grab Location. Pxrf Shows That Half The Sample Grabbed Was A Peridotite/Gabbro Composition (~800Ppm Ni, 1500 Ppm Cr) But The Other Half Had Very Low Ni+Cr Compositions - Hence A Magnetic Mafic Volcanic? | [6 empty] | PG | WHI20000276.1 | 1.63 | 4 | 1.5 | 5 | 0.5 | 97 | 1.5 | 111 | 0.4 | 85 | 42 | 775 | 7.12 | 1 | 1 | 21 | 0.25 | 1.5 | 1.5 | 235 | 0.76 | 0.08 | 5 | 19 | 2.86 | 151 | 0.427 | 10 | 2.17 | 0.04 | 0.34 | 1 | 0.23 | 0.5 | 7 | 12 | 5 |  |  |  | Buereau Veritas Commodities Canada Ltd.
2064065 | Grab |  | Outcrop | 646777 | 6753675 | 7N | Concordant Lens Of Masv Py-Sulfide Stringers W/ Malachite Staining In B/W Strongly Foliated Chlorite-Serpentine Altered Mafic Volcanis W/ Abundant Semi-Conformable Qz-Cl-Carb Veinlets. Wt% Cu Levels (Pxrf). | [6 empty] | PG | WHI20000276.1 | 0.86 | 147 | 1.5 | 3 | 2 | 4319 | 23 | 53 | 5.5 | 59 | 30 | 635 | 11.15 | 27 | 7 | 20 | 1.3 | 1.5 | 1.5 | 143 | 2.48 | 0.065 | 4 | 117 | 1.43 | 15 | 0.29 | 10 | 1.62 | 0.02 | 0.25 | 4 | 7.19 | 0.5 | 2.5 | 8 | 9 |  |  |  | Buereau Veritas Commodities Canada Ltd.
2064066 | Grab |  | Outcrop | 646390 | 6753755 | 7N | Sampled Maroon-Red, Boudined Fe + Mn-Oxide Pinched And Boudined Volcanic? Beds Concordant To Host Mafic Volcanic Beds (120 Se, 040 Sw). Sulfide-Rich (Py) Zone. Cr, Cu, Ni <200Ppm (Pxrf). | Strike-Dip | 120 | 40 |  |  |  | PG | WHI20000276.1 | 1.83 | 19 | 1.5 | 3 | 1 | 36 | 4 | 9 | 0.15 | 8 | 4 | 737 | 10.09 | 1 | 1 | 147 | 0.9 | 1.5 | 1.5 | 116 | 16.63 | 0.135 | 4 | 9 | 0.58 | 181 | 0.048 | 10 | 1.37 | 0.005 | 0.49 | 1 | 0.28 | 0.5 | 2.5 | 9 | 2.5 |  |  |  | Buereau Veritas Commodities Canada Ltd.
2064067 | Grab |  | Outcrop | 646359 | 6753728 | 7N | Light-Green/Blue (Mal + Azxu?) Around Boudined Qz+Ep Veinlets That Are Concordant, But Pinch And Swelled To Fg, Mafic Volcanic Beds. Mafic Volcanic Beds Stained By Fe-Oxides Within ~5M. Radius Of Qz+Ep Veinlets. 8300 Ppm Cu, 5500 Ppm Zn (Pxrf). | [6 empty] | PG | WHI20000276.1 | 0.89 | 5 | 1.5 | 3 | 0.5 | 147 | 1.5 | 129 | 0.15 | 44 | 25 | 478 | 4.14 | 1 | 1 | 24 | 0.25 | 1.5 | 1.5 | 116 | 1.39 | 0.05 | 2 | 186 | 2.21 | 12 | 0.452 | 10 | 2.15 | 0.05 | 0.22 | 1 | 0.025 | 0.5 | 5 | 8 | 2.5 |  |  |  | Buereau Veritas Commodities Canada Ltd.
2064068 | Grab |  | Outcrop | 646245 | 6753803 | 7N | Masv, Grey-Silvery Looking Sulfide, Very Dense And Heavy Samples (Masv Pyrite) W/ Possible Bornite Stringers (Purple) (Cm-Scale). Possible Masv Zinc? ~3M Wide Masv Sulfide Lens Seen On Two Outcrops ~10M Apart (On Strike With Eo). Masv Sulf Lens With Alternating Strike Direction - In And Around Vertical. Fg, Mafic Volcanics W/ Pillow Structures? On The Hw Contact To Masv Sulfide. 9.0 Wt% Cu, 2.8 Wt% Zn (Pxrf). Masv Sulfide Zone Gets Offset/Pinched By Mafic Volcanic Hosts (Basalt). | Strike-Dip | 10 | 85 | Strike-Dip | 160 | 80 | PG | WHI20000276.1 | 1.71 | 150 | 1.5 | 1 | 18 | 35280 | 98 | 8410 | 19.2 | 68 | 459 | 285 | 22.78 | 65 | 1 | 3 | 24.3 | 1.5 | 1.5 | 119 | 0.51 | 0.028 | 1 | 113 | 1.75 | 6 | 0.318 | 10 | 1.53 | 0.02 | 0.12 | 1 | >10.00 | 0.5 | 9 | 13 | 5 | 3.528 | 0.01 | 0.007 | Buereau Veritas Commodities Canada Ltd.
2064069 | Grab |  | Outcrop | 646254 | 6753805 | 7N | Masv, Grey-Silvery Looking Sulfide, Very Dense And Heavy Samples (Masv Pyrite) W/ Possible Bornite Stringers (Purple) (Cm-Scale). Possible Masv Zinc? ~3M Wide Masv Sulfide Lens Seen On Two Outcrops ~10M Apart (On Strike With Eo). Masv Sulf Lens With Alternating Strike Direction - In And Around Vertical. Fg, Mafic Volcanics W/ Pillow Structures? On The Hw Contact To Masv Sulfide. 9.0 Wt% Cu, 2.8 Wt% Zn (Pxrf). Masv Sulfide Zone Gets Offset/Pinched By Mafic Volcanic Hosts (Basalt). | Strike-Dip | 10 | 85 | Strike-Dip | 160 | 80 | PG | WHI20000276.1 | 1.41 | 219 | 5 | 8 | 14 | 25900 | 182 | 5245 | 16.1 | 35 | 358 | 89 | 38.02 | 98 | 1 | 10 | 16.3 | 1.5 | 1.5 | 11 | 1.67 | 0.007 | 1 | 0.5 | 0.09 | 5 | 0.01 | 10 | 0.08 | 0.005 | 0.06 | 15 | >10.00 | 0.5 | 9 | 9 | 2.5 | 2.59 | 0.02 | 0.004 | Buereau Veritas Commodities Canada Ltd.
2064070 | Grab |  | Outcrop | 646243 | 6753823 | 7N | Selective High-Grade Sampling Of Purple-Tinge Sulfide Vein That Is Bordered By Silver-Grey Sulfide (Py-Rich) On Either Side. Py+Bn+Ccp Mineralization. Bn Stringers Seen. 2.13 Wt% Cu, 1663 Ppm Zn, 188 Ppm Pb (Pxrf). | [6 empty] | PG | WHI20000276.1 | 1.42 | 230 | 1.5 | 6 | 110 | 91960 | 105 | 7405 | 34.8 | 11 | 881 | 105 | 31.23 | 57 | 1 | 0.5 | 24.4 | 1.5 | 1.5 | 17 | 2.99 | 0.005 | 0.5 | 0.5 | 0.02 | 2 | 0.004 | 10 | 0.12 | 0.005 | 0.005 | 82 | >10.00 | 0.5 | 10 | 18 | 2.5 | 9.196 | 0.01 | 0.001 | Buereau Veritas Commodities Canada Ltd.
2064071 | Grab |  | Outcrop | 646270 | 6753896 | 7N | Malachite (Light Green) And Azurite (Light Blue) Stain In/Around Qz-Bt-Cl-Ep Vein (Cm-Scale) In Fg, Mafic Volcanic Host (Basalt?) Trending 130 Se, 085 Sw (Steeply Dipping). 7.5 - 9.0 Wt% Cu, 2000 - 5000 Ppm Zn (Pxrf). | Strike-Dip | 130 | 85 |  |  |  | PG | WHI20000276.1 | 1.77 | 9 | 1.5 | 1 | 0.5 | 2081 | 1.5 | 507 | 2.1 | 62 | 56 | 804 | 5.65 | 164 | 1 | 25 | 3.8 | 1.5 | 1.5 | 114 | 2.98 | 0.079 | 2 | 155 | 3.29 | 3 | 0.306 | 10 | 3.14 | 0.02 | 0.005 | 1 | 0.21 | 0.5 | 2.5 | 11 | 7 |  |  |  | Buereau Veritas Commodities Canada Ltd.
2064072 | Grab |  | Outcrop | 647904 | 6752434 | 7N | Fg, Black Sets Of Veins (160 Se, 040 Sw) Over ~2M Interval (Width). Very Dense, Silicified, Non-Magnetic. Could Potentially Be Small Sills? Or Just Vfg, Mafic Volcanics Within Very Magnetic Diorite-Host Unit. Qz-Ep Veinlets Cross-Cut Black Mafic Veins. Pxrf Shows < 150 Ppm Ni And Cr, Therefore Black Veins Are Just Mafic Volcanics. | Strike-Dip | 160 | 40 |  |  |  | PG | WHI20000276.1 | 1.7 | 5 | 1.5 | 1 | 0.5 | 13 | 1.5 | 31 | 0.15 | 40 | 29 | 716 | 4.41 | 11 | 1 | 13 | 0.25 | 1.5 | 1.5 | 132 | 1.07 | 0.063 | 3 | 134 | 2.56 | 11 | 0.5 | 10 | 2.42 | 0.06 | 0.59 | 1 | 0.025 | 0.5 | 6 | 8 | 2.5 |  |  |  | Buereau Veritas Commodities Canada Ltd.
2064073 | Grab |  | Outcrop | 647926 | 6752441 | 7N | Sampled The Same Fg, Mafic Volcanic Unit Just Up-Strike From Sample #2064072. Very Dense, Masv, 3/5 Magnetic Unit. | [6 empty] | PG | WHI20000276.1 | 1.85 | 3 | 1.5 | 4 | 0.5 | 31 | 1.5 | 15 | 0.15 | 9 | 16 | 242 | 3.02 | 1 | 1 | 10 | 0.25 | 1.5 | 1.5 | 54 | 2.58 | 0.04 | 10 | 25 | 0.83 | 3 | 0.177 | 10 | 0.93 | 0.09 | 0.25 | 1 | 0.11 | 0.5 | 2.5 | 12 | 2.5 |  |  |  | Buereau Veritas Commodities Canada Ltd.
2064074 | Grab |  | Outcrop | 647946 | 6752470 | 7N | Vfg, Dense, Mafic Extrusive? Black Colour. 3/5 Magnetic. Dense Sample. 3X3M Outcrop. | [6 empty] | PG | WHI20000276.1 | 1.84 | 2 | 1.5 | 1 | 0.5 | 21 | 1.5 | 19 | 0.15 | 14 | 24 | 448 | 6.04 | 1 | 1 | 16 | 0.25 | 1.5 | 1.5 | 167 | 1.2 | 0.126 | 5 | 14 | 1.3 | 5 | 0.431 | 10 | 1.26 | 0.07 | 0.09 | 1 | 0.18 | 0.5 | 5 | 8 | 2.5 |  |  |  | Buereau Veritas Commodities Canada Ltd.
2064075 | Grab |  | Outcrop | 647915 | 6752496 | 7N | Gossonous Mafic Volcanic Vein (~1M Width), Light Orng-Brwn Colour. Steeply Dipping, Continuous Ne-Sw For ~100M To The Nw. Quartz Veinlets Folp. Unit Within A Propyllitic-Altered Diorite? Host. Gossonous Vein Cross-Cuts Drk Mafic Volcanic Vein, Therefore Gossonous Vein Is Younger. Possible Trend: 220 Sw, 085 Nw. | Strike-Dip | 220 | 85 |  |  |  | PG | WHI20000276.1 | 1.35 | 5 | 1.5 | 4 | 0.5 | 27 | 1.5 | 32 | 0.15 | 2 | 12 | 387 | 2.22 | 1 | 1 | 64 | 0.25 | 1.5 | 1.5 | 48 | 1.31 | 0.064 | 1 | 2 | 0.85 | 3 | 0.237 | 10 | 1.37 | 0.08 | 0.05 | 1 | 0.3 | 0.5 | 2.5 | 2.5 | 2.5 |  |  |  | Buereau Veritas Commodities Canada Ltd.
2064076 | Grab |  | Outcrop | 648915 | 6752857 | 7N | Fg, Mafic-Ultramafic, Non-Magnetic, Dark Grey-Black Unit. Trends 080 Ne, 070 Sw (Strike, Dip). Possible Gabbro Surrounding Ultramafic Peridotite Sill? 1477 Ppm Cr, 477 Ppm Ni. | Strike-Dip | 80 | 70 |  |  |  | PG | WHI20000276.1 | 1.54 | 3 | 5 | 4 | 0.5 | 50 | 1.5 | 37 | 0.15 | 244 | 31 | 505 | 2.95 | 1 | 1 | 47 | 0.25 | 1.5 | 1.5 | 60 | 1.9 | 0.031 | 1 | 646 | 3.34 | 7 | 0.148 | 10 | 2.64 | 0.16 | 0.05 | 1 | 0.025 | 0.5 | 2.5 | 6 | 5 |  |  |  | Buereau Veritas Commodities Canada Ltd.
2064077 | Grab |  | Outcrop | 649298 | 6753034 | 7N | Fg-Mg, Black, Magnetic (4/5), Very Extensive Sill? Several Tens Of Metres. Likely An Extension Of The Main Ultra Ultramafic (Peridotite). | [6 empty] | PG | WHI20000276.1 | 2.69 | 5 | 13 | 14 | 0.5 | 63 | 1.5 | 45 | 0.15 | 862 | 99 | 887 | 8.11 | 1 | 1 | 12 | 0.25 | 1.5 | 1.5 | 49 | 0.23 | 0.019 | 3 | 451 | 12.17 | 38 | 0.056 | 80 | 2.38 | 0.005 | 0.16 | 1 | 0.025 | 0.5 | 2.5 | 6 | 7 |  |  |  | Buereau Veritas Commodities Canada Ltd.
2064201 | Grab |  | Outcrop | 643806 | 6760762 | 7N | Rusty/ Yellow Gouge zone, 5-8cm wide in coarse grained, non-magnetic peridotite; trace malachite in gouge. | Gouge Zone | 297 | 56 |  |  |  | LL | WHI20000276.1 | 2.91 | 11 | 1.5 | 12 | 0.5 | 120 | 1.5 | 89 | 0.3 | 109 | 42 | 1438 | 8.55 | 1 | 2 | 75 | 0.25 | 1.5 | 1.5 | 199 | 5.73 | 0.045 | 5 | 297 | 3.03 | 53 | 0.29 | 10 | 3.38 | 0.03 | 0.04 | 1 | 0.21 | 0.5 | 2.5 | 19 | 17 |  |  |  | Buereau Veritas Commodities Canada Ltd.
2064202 | Grab |  | Outcrop | 643922 | 6761057 | 7N | Gabbro, fine to medium grained, buff weathering, blocky, light-greenish grey. 40% mafics. 0.5% dissem py. Footwall to wide peridotite unit. Contact not visible. | [6 empty] | LL | WHI20000276.1 | 2.49 | 4 | 1.5 | 5 | 0.5 | 36 | 1.5 | 58 | 0.15 | 30 | 19 | 923 | 4.11 | 1 | 4 | 220 | 0.25 | 1.5 | 1.5 | 129 | 3.5 | 0.101 | 14 | 108 | 2.39 | 12 | 0.1 | 10 | 2.38 | 0.07 | 0.005 | 1 | 0.09 | 0.5 | 2.5 | 17 | 9 |  |  |  | Buereau Veritas Commodities Canada Ltd.
2064203 | Grab |  | Outcrop | 643238 | 6761435 | 7N | Fault/ Gouge Gosson zone; 30cm wide, rusty/brown/yellow brown. Sulphide-rich, but oxidized. In folded black/ green thinly bedded argillite, near gabbro dyke & cross cutting, faulted andesitic dyke. | Gouge Zone | [5 empty] | LL | WHI20000276.1 | 2.48 | 8 | 1.5 | 7 | 8 | 156 | 1.5 | 482 | 0.5 | 151 | 41 | 1352 | 6.95 | 4 | 1 | 100 | 8.5 | 1.5 | 1.5 | 314 | 3.36 | 0.047 | 9 | 210 | 4.53 | 357 | 0.162 | 10 | 4.43 | 0.06 | 0.18 | 1 | 1.97 | 0.5 | 2.5 | 13 | 42 |  |  |  | Buereau Veritas Commodities Canada Ltd.
2064204 | Grab |  | Outcrop | 642306 | 6761959 | 7N | Dark grey/brown weathering, blocky, fg, dark grey/green. Similar to UM - 01. Trace fg Py along fracture & cleavage planes. Non- magnetic. FG Gabbro? Near FW Contact. | [6 empty] | LL | WHI20000276.1 | 0.94 | 7 | 4 | 13 | 0.5 | 201 | 1.5 | 150 | 0.4 | 320 | 43 | 606 | 5.3 | 1 | 1 | 100 | 0.25 | 1.5 | 1.5 | 83 | 1.97 | 0.059 | 4 | 323 | 4.2 | 288 | 0.209 | 10 | 4.12 | 0.24 | 0.06 | 1 | 0.15 | 0.5 | 2.5 | 8 | 2.5 |  |  |  | Buereau Veritas Commodities Canada Ltd.
2064205 | Grab |  | Outcrop | 642278 | 6761975 | 7N | Dark greenish black weathering. Fg to Mg. Magnetic (4 - 5). Weakly serpentinized. 1% Calcite - Serpentine stringers to 2cm, trace disseminated pyrite. | [6 empty] | LL | WHI20000276.1 | 0.9 | 9 | 1.5 | 14 | 0.5 | 204 | 1.5 | 60 | 0.3 | 828 | 72 | 672 | 6.11 | 1 | 1 | 115 | 0.25 | 1.5 | 1.5 | 39 | 1.27 | 0.042 | 4 | 206 | 8.34 | 118 | 0.101 | 10 | 3.66 | 0.03 | 0.29 | 1 | 0.09 | 0.5 | 2.5 | 7 | 2.5 |  |  |  | Buereau Veritas Commodities Canada Ltd.
2064206 | Grab |  | Outcrop | 642276 | 6762007 | 7N | Very gossonous, red-brown to orange-brown. FG, siliceous with 5% vuggy quartz stringers to 6cm. Trace 1% oxidized sulphides (Py?) Beds are contorted in vicinity of surrounding gabbros. | [6 empty] | LL | WHI20000276.1 | 1.4 | 17 | 1.5 | 4 | 6 | 133 | 4 | 1400 | 1.4 | 17 | 3 | 373 | 5.42 | 6 | 1 | 7 | 9.2 | 1.5 | 1.5 | 126 | 0.14 | 0.022 | 4 | 34 | 2.25 | 91 | 0.024 | 10 | 1.5 | 0.005 | 0.01 | 1 | 0.19 | 0.5 | 2.5 | 12 | 2.5 |  |  |  | Buereau Veritas Commodities Canada Ltd.
2064207 | Grab |  | Outcrop | 642256 | 6762010 | 7N | Small outcrop 5 x 5 x 5m. Mafic. FG, weakly magnetic (2/5). Up to 1% Py, fracture / cleavage controlled. | [6 empty] | LL | WHI20000276.1 | 1.67 | 10 | 1.5 | 15 | 0.5 | 249 | 1.5 | 44 | 0.4 | 170 | 36 | 310 | 4.43 | 3 | 1 | 100 | 0.25 | 1.5 | 1.5 | 89 | 1.96 | 0.064 | 4 | 128 | 1.82 | 316 | 0.246 | 10 | 2.98 | 0.28 | 0.15 | 1 | 1.05 | 0.5 | 2.5 | 7 | 2.5 |  |  |  | Buereau Veritas Commodities Canada Ltd.
2064208 | Grab |  | Outcrop | 642131 | 6762115 | 7N | Amygdaloidal Basalt, blocky to schistose approaching ultramafic to NW, dark grey-green, fg with 5 - 8% vesicles filled with chlorite (?) +/- calcite + oxides. Moderate orange fe-oxide stain along fractures. Trace malachite, 2% qtz - cc stringers, trace pyrite. | [6 empty] | LL | WHI20000276.1 | 2.78 | 9 | 1.5 | 33 | 0.5 | 389 | 1.5 | 62 | 0.4 | 39 | 22 | 875 | 4.71 | 1 | 1 | 108 | 0.25 | 1.5 | 1.5 | 155 | 5.4 | 0.071 | 5 | 99 | 3.32 | 76 | 0.281 | 10 | 3.19 | 0.05 | 0.53 | 1 | 0.07 | 0.5 | 2.5 | 6 | 12 |  |  |  | Buereau Veritas Commodities Canada Ltd.
2064209 | Grab |  | Talus | 642439 | 6762217 | 7N | Gossaned Argillite, brecciated, strong carbonate alteration. Up to 2% granular py clots to 1cm. Likely from rusty stack approximately 50m upslope. | [6 empty] | LL | WHI20000276.1 | 1.11 | 11 | 1.5 | 6 | 3 | 1065 | 45 | 17 | 0.7 | 40 | 45 | 5349 | 8.74 | 13 | 1 | 87 | 1 | 1.5 | 1.5 | 88 | 19 | 0.009 | 5 | 17 | 0.25 | 11 | 0.003 | 10 | 0.19 | 0.005 | 0.005 | 1 | 5.94 | 0.5 | 16 | 2.5 | 13 |  |  |  | Buereau Veritas Commodities Canada Ltd.
2064210 | Grab |  | Outcrop | 646711 | 6753534 | 7N | Light to medium green-grey, blocky weathering with patchy orange to red-brown oxides lining fractures and joints. Fg, med grey, siliceous mafic volcanic (?), weakly magnetic (1/5), weakly schistose; 0.5% dissem py, 0.5% dissem po. Downslope from Aedan's sample. | [6 empty] | LL | WHI20000276.1 | 0.52 | 5 | 1.5 | 1 | 2 | 68 | 1.5 | 59 | 0.15 | 66 | 31 | 875 | 4.11 | 1 | 1 | 38 | 0.25 | 1.5 | 1.5 | 123 | 3.17 | 0.089 | 0.5 | 161 | 1.84 | 70 | 0.586 | 10 | 2.16 | 0.04 | 0.47 | 1 | 0.19 | 0.5 | 9 | 2.5 | 5 |  |  |  | Buereau Veritas Commodities Canada Ltd.
2064211 | Grab |  | Talus | 647382 | 6752987 | 7N | Intermediate Volcanic, float/talus sample from base of outcrop. Rusty weathering, blocky, fg, siliceous. 1% x-cutting qtz stringers with 0.5% py as disseminations and blebs. | [6 empty] | LL | WHI20000276.1 | 1.05 | 7 | 1.5 | 3 | 0.5 | 60 | 1.5 | 76 | 0.15 | 60 | 30 | 796 | 4.55 | 1 | 1 | 13 | 0.25 | 1.5 | 1.5 | 98 | 1.36 | 0.07 | 3 | 93 | 2.23 | 17 | 0.277 | 10 | 2.36 | 0.04 | 0.09 | 1 | 0.26 | 0.5 | 2.5 | 2.5 | 2.5 |  |  |  | Buereau Veritas Commodities Canada Ltd.
2064212 | Grab |  | Talus | 647589 | 6752656 | 7N | Quartz Vein, talus sample, possibly from approx 150m up the rock face. Light orange-cream, coarse grained qz vein with dark green phyllitic rip-up clasts. 1% granular py as discontinuous stringers and along fractures; trace galena (?) as fg silvery metallic mineral. | [6 empty] | LL | WHI20000276.1 | 1.49 | 3 | 1.5 | 1 | 0.5 | 50 | 1.5 | 25 | 0.15 | 24 | 36 | 2613 | 7.89 | 3 | 1 | 56 | 1 | 1.5 | 1.5 | 71 | 16.35 | 0.01 | 1 | 7 | 3.82 | 3 | 0.002 | 10 | 0.59 | 0.02 | 0.02 | 1 | 0.24 | 0.5 | 7 | 2.5 | 36 |  |  |  | Buereau Veritas Commodities Canada Ltd.
2064213 | Grab |  | Outcrop | 647563.652 | 6753853.529 | 7N | Massive Sulphide lense (pentlandite + cpy), west of the main Frohberg Showing. Weathers to dark red-brown. Fresh surface is massive pinkish-salmon colored pentlandite (up to 70%) with 1% cpy in bleached yellow to orange oxide stained, silicified fg argillite with scattered cu-oxide stain. | [6 empty] | LL | WHI20000276.1 | 1.4 | 18 | 71 | 894 | 0.5 | 6805 | 22 | 26 | 1.8 | 42190 | 1760 | 6 | >40.00 | 1 | 4 | 4 | 3 | 1.5 | 1.5 | 1 | 0.06 | 0.0005 | 1 | 58 | 0.06 | 4 | 0.003 | 36 | 0.05 | 0.005 | 0.005 | 1 | >10.00 | 0.5 | 10 | 2.5 | 2.5 | 0.698 | 0.005 | 4.291 | Buereau Veritas Commodities Canada Ltd.
2064214 | Grab |  | Moraine | 647830.578 | 6754011.586 | 7N | Quartz-carbonate stringer / stockwork veining, 2mm-15cm wide with up to 5% cpy in veins and along fractures, 0.5% gn, tr-0.5% sph (?) in orange weathering boulders near base of moraine. Host appears to be fg quartzite (?), fg, light salmon-pink colored, variably schistose. | [6 empty] | LL | WHI20000276.1 | 1.34 | 115 | 1.5 | 12 | 0.5 | 22830 | 17600 | 1618 | 40.5 | 200 | 25 | 521 | 4.53 | 7 | 1 | 199 | 6.7 | 1.5 | 39 | 35 | 4.12 | 0.008 | 1 | 45 | 2.14 | 46 | 0.001 | 10 | 0.18 | 0.01 | 0.16 | 20 | 2.35 | 3 | 2.5 | 2.5 | 11 | 2.283 | 1.76 | 0.022 | Buereau Veritas Commodities Canada Ltd.
2064215 | Grab |  | Moraine | 647834.37 | 6754006.614 | 7N | Quartz-carbonate stringer / stockwork veining, similar to previous sample, 1 m downslope. 2mm-25cm wide with up to 7% cpy in veins and along fractures, 1% gn, sulphides in clots to 3 cm, in orange weathering boulders near base of moraine. Host appears to be fg quartzite (?), fg, light salmon-pink colored, moderately schistose. | [6 empty] | LL | WHI20000276.1 | 0.86 | 170 | 1.5 | 5 | 0.5 | 24710 | 7118 | 1396 | 26.9 | 118 | 25 | 618 | 6.04 | 12 | 1 | 307 | 5.2 | 1.5 | 22 | 36 | 5.56 | 0.014 | 2 | 41 | 3.36 | 99 | 0.001 | 10 | 0.21 | 0.02 | 0.13 | 22 | 1.96 | 2 | 2.5 | 2.5 | 15 | 2.471 | 0.77 | 0.012 | Buereau Veritas Commodities Canada Ltd.
2064216 | Grab |  | Talus | 647780.752 | 6754209.115 | 7N | Quartz-carbonate vein float from talus slope, composite grab over about 25m. Possibly from ridge outcrop above. Coarse grained, xtals up to 2cm, rusty orange oxides lining vugs and coating fractures. Trace - 1% py, possible trace sph (red-brown color). Main lithology on talus slope is dark green mafic volcanic. | [6 empty] | LL | WHI20000276.1 | 1.33 | 8 | 1.5 | 3 | 0.5 | 53 | 10 | 33 | 0.15 | 33 | 34 | 597 | 5.18 | 22 | 1 | 101 | 0.25 | 1.5 | 1.5 | 98 | 3.33 | 0.043 | 4 | 37 | 1.7 | 155 | 0.117 | 10 | 1.66 | 0.03 | 0.06 | 1 | 1.21 | 0.5 | 2.5 | 2.5 | 12 |  |  |  | Buereau Veritas Commodities Canada Ltd.
2064001 | Grab |  | Subcrop | 647210 | 6754467 | 7N | Rusty weathering ultramafic rock, Main Sill, trace pyrite and pyrrhotite, magnetic (2). | [6 empty] | GD | WHI20000276.1 | 1.44 | 12 | 85 | 206 | 0.5 | 1965 | 5 | 48 | 1.6 | 772 | 48 | 404 | 9.62 | 1 | 1 | 18 | 0.25 | 1.5 | 1.5 | 120 | 0.35 | 0.031 | 4 | 1175 | 7.58 | 52 | 0.039 | 10 | 3.67 | 0.005 | 0.06 | 1 | 0.29 | 0.5 | 2.5 | 6 | 2.5 |  |  |  | Buereau Veritas Commodities Canada Ltd.
2064002 | Chip | 5 | Outcrop | 647216 | 6754460 | 7N | Peridotite from Main Sill, rusty weathering, footwall, minor pyrite and pyrrhotite, magnetic (2-3). | [6 empty] | GD | WHI20000276.1 | 3.98 | 10 | 48 | 135 | 0.5 | 1621 | 3 | 29 | 1.1 | 1823 | 150 | 662 | 9.25 | 1 | 1 | 14 | 0.25 | 1.5 | 1.5 | 84 | 0.47 | 0.025 | 4 | 901 | 11 | 8 | 0.032 | 40 | 2.64 | 0.005 | 0.02 | 1 | 0.76 | 0.5 | 2.5 | 2.5 | 14 |  |  |  | Buereau Veritas Commodities Canada Ltd.
2064004 | Grab |  | Outcrop | 647328 | 6753699 | 7N | Gabbro sill in argillite along ridge, quartz carbonate veining, no visible sulphide minerals, trace malachite, magnetic (1). | [6 empty] | GD | WHI20000276.1 | 2.4 | 3 | 1.5 | 5 | 0.5 | 43 | 1.5 | 29 | 0.15 | 73 | 24 | 484 | 2.76 | 13 | 1 | 64 | 0.25 | 1.5 | 1.5 | 60 | 2.32 | 0.037 | 2 | 241 | 2.05 | 4 | 0.12 | 10 | 1.98 | 0.04 | 0.01 | 1 | 0.025 | 0.5 | 2.5 | 2.5 | 5 |  |  |  | Buereau Veritas Commodities Canada Ltd.
2064005 | Grab |  | Outcrop | 647348 | 6753678 | 7N | Green, fine to medium grained gabbroic dyke in argillite, qtz-carb. Veining with minor chalcopyrite, slight malachite stain. | Strike | 355 | 85 |  |  |  | GD | WHI20000276.1 | 4.09 | 1 | 1.5 | 2 | 0.5 | 211 | 1.5 | 47 | 0.3 | 33 | 31 | 641 | 4.79 | 1 | 1 | 87 | 0.25 | 1.5 | 1.5 | 93 | 1.16 | 0.06 | 2 | 79 | 2.79 | 5 | 0.21 | 10 | 3.09 | 0.03 | 0.005 | 1 | 0.43 | 0.5 | 2.5 | 2.5 | 2.5 |  |  |  | Buereau Veritas Commodities Canada Ltd.
2064006 | Grab |  | Outcrop | 647411 | 6753591 | 7N | Rusty weathering gabbro sill, with qtz- carb. veining at footwall, trace chalcopyrite, magnetic (1). | Strike | 160 | 70 |  |  |  | GD | WHI20000276.1 | 2.84 | 3 | 1.5 | 3 | 4 | 144 | 12 | 50 | 0.15 | 70 | 23 | 452 | 3.87 | 3 | 1 | 44 | 0.25 | 1.5 | 1.5 | 109 | 0.96 | 0.036 | 4 | 214 | 2.55 | 4 | 0.381 | 10 | 2.57 | 0.04 | 0.005 | 1 | 0.16 | 0.5 | 2.5 | 2.5 | 6 |  |  |  | Buereau Veritas Commodities Canada Ltd.
2064007 | Grab |  | Subcrop | 647531 | 6753578 | 7N | Limonitic qtz- carb. Veining, trace sulphide minerals, non magnetic. | [6 empty] | GD | WHI20000276.1 | 1.41 | 6 | 1.5 | 1 | 2 | 50 | 3 | 10 | 0.15 | 21 | 7 | 495 | 1.29 | 1 | 1 | 136 | 0.25 | 1.5 | 1.5 | 16 | 4.37 | 0.043 | 2 | 26 | 0.48 | 16 | 0.055 | 10 | 0.61 | 0.005 | 0.03 | 1 | 0.16 | 0.5 | 2.5 | 2.5 | 2.5 |  |  |  | Buereau Veritas Commodities Canada Ltd.
2064008 | Grab |  | Outcrop | 644098 | 6760749 | 7N | Argillite in footwall of sill, rusty veinlets of qtzz-carb, trace pyrrhotite, magnetic (1). | [6 empty] | GD | WHI20000276.1 | 2.58 | 5 | 1.5 | 7 | 0.5 | 94 | 1.5 | 141 | 0.15 | 192 | 43 | 1014 | 5.75 | 4 | 1 | 46 | 0.25 | 3 | 1.5 | 205 | 3.02 | 0.039 | 5 | 193 | 3.14 | 48 | 0.358 | 10 | 3.12 | 0.05 | 0.02 | 1 | 0.11 | 0.5 | 2.5 | 7 | 21 |  |  |  | Buereau Veritas Commodities Canada Ltd.
2064009 | Grab | 5 | Outcrop | 644126 | 6760892 | 7N | Massive fine grained peridotite, waxy, trace carb. veins, trace pyrrhotite, magnetic (3-4). | [6 empty] | GD | WHI20000276.1 | 3.49 | 5 | 1.5 | 6 | 0.5 | 78 | 1.5 | 52 | 0.15 | 851 | 89 | 686 | 8.04 | 1 | 1 | 47 | 0.25 | 1.5 | 1.5 | 97 | 1.07 | 0.021 | 3 | 543 | 9.45 | 17 | 0.049 | 10 | 3.96 | 0.005 | 0.02 | 1 | 0.025 | 0.5 | 2.5 | 7 | 8 |  |  |  | Buereau Veritas Commodities Canada Ltd.
2064010 | Grab |  | Subcrop | 644148 | 6760950 | 7N | Massive fine grained peridotite, waxy, trace carb. veins, trace pyrrhotite, magnetic (3-4). | [6 empty] | GD | WHI20000276.1 | 1.41 | 6 | 1.5 | 9 | 0.5 | 139 | 1.5 | 78 | 0.4 | 136 | 43 | 827 | 7.2 | 1 | 1 | 65 | 0.25 | 4 | 1.5 | 178 | 1.98 | 0.037 | 3 | 112 | 3.13 | 188 | 0.431 | 10 | 4.69 | 0.21 | 0.21 | 1 | 0.025 | 0.5 | 2.5 | 5 | 2.5 |  |  |  | Buereau Veritas Commodities Canada Ltd.
2064011 | Grab |  | Talus | 644223 | 6760960 | 7N | Medium grained green gabbro with 5% net textured sulphide minerals, magnetic (2). | [6 empty] | GD | WHI20000276.1 | 2.09 | 8 | 1.5 | 11 | 0.5 | 122 | 1.5 | 51 | 0.15 | 79 | 25 | 418 | 3.8 | 1 | 1 | 118 | 0.25 | 1.5 | 1.5 | 68 | 2.02 | 0.077 | 7 | 80 | 2.03 | 170 | 0.211 | 10 | 3.1 | 0.18 | 0.1 | 1 | 0.1 | 0.5 | 2.5 | 6 | 2.5 |  |  |  | Buereau Veritas Commodities Canada Ltd.
2064012 | Grab |  | Talus | 644295 | 6760885 | 7N | Grey green fine grained gabbro, spotty pyrrhotite clots, calcite in fracture faces, magnetic (1). | [6 empty] | GD | WHI20000276.1 | 1.35 | 6 | 1.5 | 11 | 0.5 | 153 | 1.5 | 68 | 0.15 | 94 | 31 | 562 | 4.94 | 1 | 1 | 81 | 0.25 | 1.5 | 1.5 | 95 | 1.79 | 0.094 | 9 | 68 | 2.51 | 139 | 0.269 | 10 | 3.11 | 0.12 | 0.07 | 1 | 0.09 | 0.5 | 2.5 | 7 | 2.5 |  |  |  | Buereau Veritas Commodities Canada Ltd.
2064013 | Grab |  | Subcrop | 643199 | 6761571 | 7N | Rusty fine grained green to black gabbro, fine disseminated pyrrhotite, magnetic (2). | [6 empty] | GD | WHI20000276.1 | 3.1 | 5 | 5 | 14 | 0.5 | 153 | 1.5 | 41 | 0.15 | 93 | 28 | 345 | 3.6 | 1 | 1 | 615 | 0.25 | 1.5 | 1.5 | 82 | 1.99 | 0.086 | 6 | 58 | 1.73 | 316 | 0.269 | 10 | 3.78 | 0.36 | 0.11 | 1 | 0.12 | 0.5 | 2.5 | 8 | 2.5 |  |  |  | Buereau Veritas Commodities Canada Ltd.
2064014 | Grab |  | Subcrop | 643196 | 6761574 | 7N | Rusty weathering fine to medium grained mafic volcanic rock, trace pyrrhotite and pyrite, calcareous fractures, magnetic (2). | [6 empty] | GD | WHI20000276.1 | 3.06 | 5 | 1.5 | 11 | 0.5 | 133 | 1.5 | 37 | 0.15 | 112 | 29 | 313 | 3.59 | 1 | 1 | 499 | 0.25 | 1.5 | 1.5 | 87 | 2.12 | 0.074 | 5 | 65 | 1.9 | 351 | 0.297 | 10 | 4.19 | 0.45 | 0.15 | 1 | 0.17 | 0.5 | 2.5 | 9 | 2.5 |  |  |  | Buereau Veritas Commodities Canada Ltd.
2064015 | Grab |  | Outcrop | 644478 | 6760492 | 7N | Rusty weathering fine to medium grained mafic volcanic rock, trace pyrrhotite and pyrite, calcareous fractures, magnetic (2). | [6 empty] | GD | WHI20000276.1 | 2.26 | 4 | 1.5 | 5 | 0.5 | 100 | 1.5 | 70 | 0.15 | 310 | 51 | 1050 | 6.61 | 1 | 1 | 214 | 0.25 | 1.5 | 1.5 | 112 | 3.25 | 0.028 | 3 | 250 | 4.99 | 726 | 0.232 | 10 | 4.33 | 0.04 | 0.1 | 1 | 0.025 | 0.5 | 2.5 | 8 | 2.5 |  |  |  | Buereau Veritas Commodities Canada Ltd.
2064016 | Grab |  | Outcrop | 644509 | 6760501 | 7N | Rusty weathering fine to medium grained mafic volcanic rock, trace pyrrhotite and pyrite, calcareous fractures, magnetic (2). | [6 empty] | GD | WHI20000276.1 | 2.22 | 7 | 1.5 | 9 | 0.5 | 127 | 1.5 | 70 | 0.15 | 100 | 34 | 745 | 5.74 | 1 | 1 | 60 | 0.25 | 1.5 | 1.5 | 149 | 1.4 | 0.046 | 4 | 52 | 3.21 | 274 | 0.307 | 10 | 3.46 | 0.06 | 0.09 | 1 | 0.025 | 0.5 | 2.5 | 8 | 2.5 |  |  |  | Buereau Veritas Commodities Canada Ltd.
2064017 | Grab |  | Outcrop | 644603 | 6760427 | 7N | Rusty weathering fine to medium grained mafic volcanic rock, trace pyrrhotite and pyrite, calcareous fractures, magnetic (2). | [6 empty] | GD | WHI20000276.1 | 1.73 | 4 | 1.5 | 10 | 0.5 | 250 | 1.5 | 111 | 0.4 | 17 | 22 | 979 | 7.27 | 1 | 1 | 37 | 0.25 | 4 | 1.5 | 83 | 1.61 | 0.149 | 9 | 6 | 1.58 | 233 | 0.465 | 10 | 2.37 | 0.05 | 0.11 | 1 | 0.13 | 0.5 | 2.5 | 12 | 2.5 |  |  |  | Buereau Veritas Commodities Canada Ltd.
2064018 | Grab |  | Outcrop | 644895 | 6760456 | 7N | Siliceous argillite with fine pyrite veins, non magnetic. | [6 empty] | GD | WHI20000276.1 | 1.48 | 4 | 1.5 | 2 | 0.5 | 94 | 1.5 | 21 | 0.15 | 8 | 16 | 483 | 3.66 | 1 | 3 | 126 | 0.25 | 1.5 | 1.5 | 75 | 2.78 | 0.202 | 19 | 2 | 0.74 | 55 | 0.147 | 10 | 1.87 | 0.09 | 0.1 | 1 | 1.39 | 0.5 | 2.5 | 2.5 | 2.5 |  |  |  | Buereau Veritas Commodities Canada Ltd.
2064019 | Grab |  | Outcrop | 644779 | 6760406 | 7N | Rusty weathering fine to medium grained mafic volcanic rock, trace pyrrhotite and pyrite, calcareous fractures, magnetic (2). | [6 empty] | GD | WHI20000276.1 | 1.19 | 3 | 1.5 | 4 | 0.5 | 98 | 1.5 | 42 | 0.15 | 198 | 35 | 544 | 4.04 | 1 | 1 | 60 | 0.25 | 1.5 | 1.5 | 114 | 1.45 | 0.056 | 3 | 332 | 4.12 | 86 | 0.204 | 10 | 3 | 0.18 | 0.08 | 1 | 0.2 | 0.5 | 2.5 | 6 | 8 |  |  |  | Buereau Veritas Commodities Canada Ltd.
2064020 | Grab |  | Outcrop | 644556 | 6759965 | 7N | Rusty fine grained green to black gabbro, 3m wide dyke, fine disseminated pyrrhotite, calcite veins, magnetic (1). | Strike | 125 | 25 |  |  |  | GD | WHI20000276.1 | 2.09 | 6 | 1.5 | 3 | 0.5 | 120 | 1.5 | 28 | 0.15 | 151 | 31 | 504 | 3.05 | 1 | 1 | 143 | 0.25 | 1.5 | 1.5 | 76 | 2.26 | 0.059 | 5 | 324 | 3.18 | 16 | 0.162 | 10 | 2.35 | 0.15 | 0.05 | 1 | 0.19 | 0.5 | 2.5 | 2.5 | 8 |  |  |  | Buereau Veritas Commodities Canada Ltd.
2064021 | Grab |  | Outcrop | 643231 | 6761171 | 7N | Highly oxidized, rusty argillite with pyrite veins, orange-white-black clay gouge. | Strike | 105 | 60 |  |  |  | GD | WHI20000276.1 | 2.41 | 3 | 1.5 | 3 | 9 | 125 | 5 | 376 | 0.15 | 135 | 34 | 1337 | 6.11 | 2 | 1 | 178 | 6.1 | 1.5 | 1.5 | 190 | 4.1 | 0.086 | 13 | 81 | 3.51 | 33 | 0.025 | 10 | 4.25 | 0.13 | 0.2 | 1 | 2 | 0.5 | 2.5 | 9 | 18 |  |  |  | Buereau Veritas Commodities Canada Ltd.
2064022 | Grab |  | Outcrop | 643217 | 6761226 | 7N | Black to rusty weathering argillite, 1cm bands of fine grained pyrite. | Strike | 116 | 20 |  |  |  | GD | WHI20000276.1 | 1.92 | 40 | 1.5 | 6 | 35 | 35 | 10 | 109 | 0.6 | 36 | 4 | 113 | 2.57 | 30 | 1 | 10 | 0.25 | 7 | 1.5 | 206 | 0.15 | 0.064 | 12 | 24 | 0.83 | 308 | 0.004 | 10 | 0.93 | 0.03 | 0.21 | 1 | 1.89 | 0.5 | 2.5 | 2.5 | 2.5 |  |  |  | Buereau Veritas Commodities Canada Ltd.
2064023 | Grab |  | Outcrop | 643234 | 6761320 | 7N | Quartz feldspar porphyry dyke cross cutting argillite and mafic volcanics, 5% disseminated sulphides, minor calcite veining. | Strike | 250 | 20 |  |  |  | GD | WHI20000276.1 | 1.95 | 5 | 1.5 | 1 | 2 | 93 | 3 | 83 | 0.4 | 26 | 30 | 1387 | 5.98 | 3 | 1 | 202 | 0.25 | 1.5 | 1.5 | 276 | 6.29 | 0.087 | 8 | 21 | 3.09 | 94 | 0.03 | 10 | 3.54 | 0.03 | 0.04 | 1 | 0.78 | 0.5 | 2.5 | 13 | 21 |  |  |  | Buereau Veritas Commodities Canada Ltd.
2064024 | Grab |  | Outcrop | 643210 | 6761497 | 7N | Light grey argillite, silicified, at contact with mafic volcanic rock, 5% disseminated pyrite, magnetic (1). | [6 empty] | GD | WHI20000276.1 | 2.23 | 4 | 1.5 | 1 | 3 | 69 | 5 | 80 | 0.3 | 25 | 18 | 1090 | 4.12 | 1 | 1 | 79 | 0.25 | 1.5 | 1.5 | 94 | 2.16 | 0.074 | 6 | 9 | 1.66 | 140 | 0.126 | 10 | 2.05 | 0.05 | 0.17 | 1 | 1.35 | 0.5 | 2.5 | 6 | 6 |  |  |  | Buereau Veritas Commodities Canada Ltd.
2064025 | Grab |  | Outcrop | 643202 | 6761507 | 7N | Augite phenocrysts in basalt, brown weathering, 5% pyrite, calcareous fractures, magnetic (1). | [6 empty] | GD | WHI20000276.1 | 1.62 | 7 | 1.5 | 6 | 0.5 | 104 | 3 | 55 | 0.15 | 48 | 30 | 935 | 5.18 | 1 | 1 | 249 | 0.25 | 1.5 | 1.5 | 166 | 3.72 | 0.074 | 5 | 104 | 2.77 | 174 | 0.229 | 10 | 3.21 | 0.14 | 0.08 | 1 | 0.45 | 0.5 | 2.5 | 7 | 10 |  |  |  | Buereau Veritas Commodities Canada Ltd.
2064026 | Chip | 4 | Outcrop | 646312 | 6753718 | 7N | Telluride zone, 5-10cm bands of massive sulphide in rusty foliated basalt, mostly pyrite, spotty chalcopyrite and bornite. | Strike | 140 | 48 |  |  |  | GD | WHI20000276.1 | 5.79 | 20 | 1.5 | 4 | 3 | 182 | 17 | 251 | 2.1 | 46 | 24 | 771 | 11.68 | 7 | 1 | 2 | 0.25 | 1.5 | 1.5 | 167 | 0.19 | 0.023 | 1 | 217 | 3.18 | 4 | 0.379 | 10 | 2.68 | 0.03 | 0.04 | 1 | 6.46 | 0.5 | 6 | 7 | 14 |  |  |  | Buereau Veritas Commodities Canada Ltd.
2064027 | Chip | 2 | Outcrop | 646254 | 6753782 | 7N | Telluride zone, bands of massive sulphide in brecciated basalt, mostly pyrite, spotty chalcopyrite and bornite. | Strike | 145 | 50 |  |  |  | GD | WHI20000276.1 | 4.14 | 80 | 1.5 | 3 | 9 | 11380 | 92 | 2536 | 11.7 | 44 | 158 | 502 | 15.55 | 34 | 1 | 6 | 5.6 | 1.5 | 1.5 | 134 | 0.69 | 0.05 | 2 | 146 | 1.94 | 3 | 0.363 | 10 | 1.86 | 0.04 | 0.05 | 9 | >10.00 | 0.5 | 7 | 8 | 7 | 1.138 | 0.01 | 0.004 | Buereau Veritas Commodities Canada Ltd.
2064028 | Chip | 4 | Outcrop | 646260 | 6753809 | 7N | Telluride showing, massive sulphide lense 3-4m wide in basalt, pyrite-zinc-cpy-bornite, grey & orange clay gouge intervals. | Strike | 150 | 50 |  |  |  | GD | WHI20000276.1 | 3.95 | 339 | 1.5 | 5 | 60 | 24540 | 228 | 6842 | 24.5 | 22 | 689 | 80 | 33.06 | 83 | 1 | 14 | 19.7 | 1.5 | 1.5 | 24 | 2.92 | 0.007 | 0.5 | 6 | 0.15 | 7 | 0.04 | 10 | 0.19 | 0.005 | 0.12 | 24 | >10.00 | 0.5 | 9 | 9 | 2.5 | 2.454 | 0.03 | 0.002 | Buereau Veritas Commodities Canada Ltd.
2064029 | Chip | 3 | Outcrop | 646253 | 6753812 | 7N | Telluride showing, massive sulphide lense 3-4m wide in basalt, pyrite-zinc-cpy-bornite, grey & orange clay gouge intervals. | Strike | 150 | 50 |  |  |  | GD | WHI20000276.1 | 2.61 | 240 | 4 | 6 | 51 | 21830 | 167 | 5760 | 19 | 18 | 519 | 69 | 36.83 | 68 | 1 | 2 | 18.4 | 1.5 | 1.5 | 19 | 1.46 | 0.009 | 0.5 | 0.5 | 0.04 | 5 | 0.011 | 10 | 0.09 | 0.005 | 0.01 | 25 | >10.00 | 0.5 | 9 | 13 | 2.5 | 2.183 | 0.02 | 0.002 | Buereau Veritas Commodities Canada Ltd.
2064030 | Chip | 2.5 | Outcrop | 646258 | 6753819 | 7N | Telluride showing, massive sulphide lense 2.5m wide in basalt, pyrite-zinc-cpy-bornite, grey & orange clay gouge & volcanic interval. | Strike | 150 | 50 |  |  |  | GD | WHI20000276.1 | 3.24 | 278 | 6 | 9 | 62 | 19670 | 154 | 3039 | 23.5 | 20 | 587 | 169 | 26.83 | 54 | 1 | 3 | 10.1 | 1.5 | 1.5 | 40 | 2.51 | 0.011 | 0.5 | 21 | 0.45 | 4 | 0.08 | 10 | 0.52 | 0.005 | 0.04 | 22 | >10.00 | 0.5 | 7 | 12 | 2.5 | 1.967 | 0.02 | 0.002 | Buereau Veritas Commodities Canada Ltd.
2064031 | Chip | 1.5 | Outcrop | 646261 | 6753839 | 7N | Telluride zone, 1.5m wide gouge and massive sulphide cobbles in basalt. | Strike | 155 | 80 |  |  |  | GD | WHI20000276.1 | 3.94 | 258 | 1.5 | 9 | 45 | 3184 | 137 | 524 | 5.4 | 17 | 76 | 154 | 38.36 | 103 | 1 | 15 | 2.8 | 1.5 | 1.5 | 12 | 3.09 | 0.004 | 0.5 | 7 | 0.11 | 3 | 0.039 | 10 | 0.13 | 0.005 | 0.005 | 6 | >10.00 | 0.5 | 8 | 2.5 | 2.5 |  |  |  | Buereau Veritas Commodities Canada Ltd.
2064032 | Grab |  | Talus | 647593 | 6754249 | 7N | Quartzite subcrop with common quartz carbonate veining, trace pyrite, non magnetic. | [6 empty] | GD | WHI20000276.1 | 1.88 | 11 | 1.5 | 3 | 0.5 | 16 | 1.5 | 19 | 0.15 | 47 | 7 | 180 | 1.35 | 1 | 1 | 69 | 0.25 | 1.5 | 1.5 | 18 | 2.35 | 0.105 | 3 | 26 | 1.06 | 24 | 0.002 | 10 | 0.24 | 0.03 | 0.06 | 1 | 0.45 | 0.5 | 2.5 | 2.5 | 2.5 |  |  |  | Buereau Veritas Commodities Canada Ltd.
2064033 | Grab |  | Subcrop | 647574 | 6754318 | 7N | Mafic volcanic rock with quartz carbonate veining and mior sulphide minerals, magnetic (1). | [6 empty] | GD | WHI20000276.1 | 2.11 | 9 | 1.5 | 6 | 0.5 | 70 | 1.5 | 43 | 0.15 | 93 | 26 | 829 | 4.4 | 5 | 1 | 248 | 0.25 | 1.5 | 1.5 | 160 | 5.46 | 0.044 | 4 | 376 | 3.69 | 30 | 0.15 | 10 | 2.92 | 0.05 | 0.05 | 1 | 0.38 | 0.5 | 2.5 | 13 | 14 |  |  |  | Buereau Veritas Commodities Canada Ltd.
2064101 | Grab |  | float | 647119 | 6754540 | 7N | fg gabbro float at contact between peridotite sill and silicified argillite, qtz-carb veinlets altered to limonite | [6 empty] | RV | WHI20000276.1 | 2.23 | 19 | 14 | 44 | 0.5 | 248 | 1.5 | 13 | 0.15 | 914 | 87 | 928 | 6.52 | 5 | 1 | 61 | 0.25 | 1.5 | 1.5 | 45 | 1.77 | 0.015 | 2 | 746 | 9.25 | 9 | 0.032 | 10 | 1.47 | 0.005 | 0.005 | 1 | 0.34 | 0.5 | 2.5 | 2.5 | 11 |  |  |  | Buereau Veritas Commodities Canada Ltd.
2064102 | Grab |  | outcrop | 647104 | 6754567 | 7N | chloritized green boulder of meta volcnics with serpentine veinlets and sub mm eu pyrite | [6 empty] | RV | WHI20000276.1 | 1.09 | 4 | 4 | 5 | 0.5 | 75 | 4 | 40 | 0.15 | 146 | 37 | 770 | 4.88 | 1 | 1 | 126 | 0.25 | 1.5 | 1.5 | 163 | 2.95 | 0.054 | 3 | 409 | 3.99 | 57 | 0.254 | 10 | 3.26 | 0.05 | 0.08 | 1 | 0.33 | 0.5 | 2.5 | 10 | 6 |  |  |  | Buereau Veritas Commodities Canada Ltd.
2064103 | Grab |  | outcrop | 647171 | 6754059 | 7N | fg peridotite, diss pyrrhotite and trace py, top of sill near contact | [6 empty] | RV | WHI20000276.1 | 2.49 | 5 | 9 | 21 | 0.5 | 57 | 1.5 | 41 | 0.4 | 824 | 97 | 1063 | 8.61 | 17 | 1 | 18 | 0.25 | 1.5 | 1.5 | 93 | 0.27 | 0.023 | 4 | 968 | 12.55 | 53 | 0.066 | 154 | 2.74 | 0.005 | 0.2 | 1 | 0.025 | 0.5 | 2.5 | 7 | 15 |  |  |  | Buereau Veritas Commodities Canada Ltd.
2064104 | Grab |  | outcrop | 647603 | 6753679 | 7N | high grade sample from frohberg south, pycpy 2%, abundant malachite + azurite | [6 empty] | RV | WHI20000276.1 | 2.73 | 157 | 2077 | 8185 | 0.5 | 7661 | 8 | 18 | 8.9 | 743 | 5 | 88 | 4.06 | 5 | 3 | 15 | 0.25 | 5 | 1.5 | 53 | 0.43 | 0.037 | 5 | 47 | 0.21 | 85 | 0.333 | 129 | 0.32 | 0.04 | 0.04 | 6 | 0.82 | 0.5 | 2.5 | 2.5 | 2.5 |  |  |  | Buereau Veritas Commodities Canada Ltd.
2064105 | grab |  | outcrop | 647605 | 6753679 | 7N | fg mafic intrusive, chilled margin? Adjacent to high grade pt+pd, trace rust | [6 empty] | RV | WHI20000276.1 | 1.99 | 3 | 15 | 37 | 2 | 109 | 1.5 | 29 | 0.15 | 164 | 28 | 328 | 2.43 | 5 | 1 | 81 | 0.25 | 1.5 | 1.5 | 67 | 1.77 | 0.049 | 4 | 330 | 2.31 | 128 | 0.246 | 35 | 1.87 | 0.03 | 0.08 | 1 | 0.025 | 0.5 | 2.5 | 7 | 2.5 |  |  |  | Buereau Veritas Commodities Canada Ltd.
2064151 | grab |  | float | 660141 | 6754345 | 7N | fg-mg ultramafic, very magnetic, boulder | [6 empty] | AO | WHI20000276.1 | 1.17 | 5 | 4 | 18 | 0.5 | 17 | 1.5 | 4 | 0.15 | 1255 | 90 | 580 | 4.94 | 1 | 1 | 5 | 0.25 | 1.5 | 1.5 | 29 | 0.1 | 0.002 | 3 | 455 | 13.78 | 19 | 0.013 | 52 | 0.61 | 0.005 | 0.03 | 1 | 0.09 | 0.5 | 2.5 | 2.5 | 2.5 |  |  |  | Buereau Veritas Commodities Canada Ltd.
2064152 | grab |  | outcrop | 646688 | 6753544 | 7N | vfg, dark rock, hematite rich, posible large lens of sphalerite / po |  | 160 | 40 |  |  |  | AO | WHI20000276.1 | 2.51 | 7 | 1.5 | 3 | 4 | 13 | 1.5 | 2 | 0.15 | 10 | 1 | 186 | 10.52 | 1 | 1 | 28 | 0.25 | 1.5 | 1.5 | 11 | 2.47 | 0.013 | 0.5 | 6 | 0.15 | 21 | 0.005 | 10 | 0.13 | 0.005 | 0.09 | 1 | 0.025 | 0.5 | 2.5 | 2.5 | 2.5 |  |  |  | Buereau Veritas Commodities Canada Ltd.
2064153 | grab |  | float | 646708 | 6753540 | 7N | massive sulphide bleb, rusty. Note that the location is estimated as no coordinates were recorded. Sample collected very near 2064153. | [6 empty] | AO | WHI20000276.1 | 1.74 | 6 | 1.5 | 5 | 23 | 3 | 26 | 471 | 0.15 | 53 | 6 | 296 | 2.1 | 455 | 1 | 32 | 0.6 | 12 | 1.5 | 9 | 37.05 | 0.013 | 1 | 3 | 0.43 | 6 | 0.0005 | 10 | 0.04 | 0.005 | 0.02 | 1 | 1.13 | 1 | 6 | 2.5 | 2.5 |  |  |  | Buereau Veritas Commodities Canada Ltd.
2064154 | grab |  | float | 647562 | 6752674 | 7N | shale / phyllite, fine grained, calcite veining, disseminated pyrite (2-4%) | [6 empty] | AO | WHI20000276.1 | 1.47 | 2 | 1.5 | 1 | 0.5 | 69 | 1.5 | 44 | 0.15 | 66 | 27 | 719 | 3.72 | 1 | 1 | 22 | 0.25 | 1.5 | 1.5 | 91 | 3.82 | 0.042 | 0.5 | 178 | 1.82 | 2 | 0.425 | 10 | 1.95 | 0.04 | 0.005 | 1 | 0.21 | 0.5 | 5 | 6 | 2.5 |  |  |  | Buereau Veritas Commodities Canada Ltd.